## Feuil1
| STMU K05S |  | ALCOA |  | Fasteners |  | ELI |  | Fasteners to ELI
| Mini | Visée | Mini | Visée | Mini | Visée | Mini | Visée | Eponge | 0.2
Al | 6.1 | 6.35 | 6.5 | 6.6 | 5.9 | 6.15 | 5.5 | 6.15 | 0 | 4.92
VA | 3.5 | 3.95 | 3.5 | 4 | 3.5 | 4 | 3.5 | 4 | 0 | 3.2
Fe |  | 0.15 |  | 0.15 |  | 0.17 |  | 0.15 |  | 0.136
O2 | 0.16 | 0.18 | 0.18 | 0.19 | 0.14 | 0.16 |  | 0.11 | 0.04 | 0.136
C |  | 0.02 |  |  |  | 0.025 |  |  |  | 0.02
N2
Cu