{"text_format":"1","workbook":"xlsx","n_sheets":8,"sheets":["WAHN R150","WAHP R150","WAHQ R150","WAHR R150","WAHS R240","WAHV R330","Sheet2","Sheet3"],"not_rendered":{"charts":0,"images":19,"macros":1,"external_links":0,"defined_names":12,"comments":0,"pivot_tables":0},"unopened":[],"bounds":{"document_bytes":16777216,"sheet_cells":100000,"rows_first":2000,"rows_last":500,"rows_between":2000,"halvings":0,"cell_chars":16384,"cell_head_chars":4096},"cells_cut":0,"cells_raw":0,"read":"whole","date_system":"1900"}

{"sheet":"WAHN R150","index":0,"n_rows":74,"n_cols":47,"rows_kept":74,"cut":false,"hidden":false,"merged":[[0,0,0,49],[1,0,1,49],[2,0,2,49],[3,0,3,49],[5,0,5,22],[5,23,9,49],[6,0,7,22],[8,0,8,22],[9,0,9,6],[9,7,9,14],[14,30,14,36],[14,37,14,47],[14,48,14,49],[15,0,15,29],[18,0,19,19],[18,20,19,34],[18,35,19,49],[9,15,9,22],[10,0,10,22],[11,0,13,22],[12,34,12,37],[12,38,12,49],[13,38,13,49],[20,0,20,19],[20,20,20,34],[20,35,20,49],[26,0,26,9],[26,10,26,27],[28,0,30,5],[28,6,29,9],[28,10,29,14],[28,15,29,19],[28,20,29,23],[28,46,29,49],[30,6,30,9],[30,10,30,14],[30,15,30,19],[30,20,30,23],[30,24,30,27],[30,28,30,32],[30,33,30,36],[30,37,30,39],[30,40,30,43],[28,24,29,27],[28,28,29,32],[28,33,29,36],[28,37,29,39],[28,40,29,43],[28,44,29,45],[32,0,32,5],[32,6,32,9],[32,10,32,14],[32,15,32,19],[32,20,32,23],[32,24,32,27],[30,44,30,45],[32,28,32,32],[32,33,32,36],[32,37,32,39],[32,40,32,43],[32,44,32,45],[30,46,30,49],[31,0,31,5],[31,6,31,9],[31,10,31,14],[31,15,31,19],[31,20,31,23],[31,24,31,27],[31,28,31,32],[31,33,31,36],[32,46,32,49],[31,37,31,39],[31,40,31,43],[31,44,31,45],[31,46,31,49],[33,28,33,32],[33,33,33,36],[33,37,33,39],[33,40,33,43],[33,44,33,45],[33,46,33,49],[33,0,33,5],[33,6,33,9],[33,10,33,14],[33,15,33,19],[33,20,33,23],[33,24,33,27],[42,0,42,33],[42,34,42,38],[42,39,42,49],[44,0,44,6],[44,7,44,13],[44,14,44,31],[34,28,34,32],[34,33,34,36],[34,37,34,39],[34,40,34,43],[34,44,34,45],[34,46,34,49],[34,0,34,5],[34,6,34,9],[34,10,34,14],[34,15,34,19],[34,20,34,23],[34,24,34,27],[50,0,50,25],[51,0,51,49],[52,0,52,49],[53,0,53,49],[55,0,55,49],[57,0,57,49],[46,0,46,13],[46,14,46,31],[46,32,46,49],[47,0,47,13],[47,14,47,30],[48,0,48,13],[48,14,48,31],[47,32,48,49],[62,0,62,49],[65,5,65,17],[65,32,65,44],[67,0,67,49],[69,5,69,16],[69,17,69,27],[69,28,69,39],[69,40,69,49],[58,0,58,49],[59,0,59,49],[60,0,60,7],[60,8,60,20],[60,21,60,27],[60,28,60,39],[73,0,74,49],[70,0,70,4],[70,5,70,16],[70,17,70,27],[70,28,70,39],[70,40,70,49],[71,0,71,4],[71,5,71,16],[71,17,71,27],[71,28,71,39],[71,40,71,49]]}
["EcoTitanium"]
["RD62"]
["Lieu dit la Croix de Biolet"]
["63780 Saint-Georges de Mons - France"]
[]
["Customer ",null,null,null,null,null,null,null,null,null,null,null,null,null,null,null,null,null,null,null,null,null,null,"INSPECTION CERTIFICATE TYPE 3.1\nAS STATEMENT OF CONFORMITY\nCompliant with NF EN 10204 AND NF L00-015"]
["UKAD"]
[]
[]
[]
["Specifications :",null,null,null,null,null,null,null,null,null,null,null,null,null,null,null,null,null,null,null,null,null,null,null,null,null,null,null,null,null,null,null,null,null," Product"]
["AMS 4928 - W\nAMS 2631 - E\nAMS 2380 - G            "]
[null,null,null,null,null,null,null,null,null,null,null,null,null,null,null,null,null,null,null,null,null,null,null,null,null,null,null,null,null,null,null,null,null,null," Billet ",null,null,null,"Ø 150 mm TA6V"]
[]
[]
["•    Ingot : EcoTitanium's PAM VAR "]
[]
[]
["EcoTitanium's OF",null,null,null,null,null,null,null,null,null,null,null,null,null,null,null,null,null,null,null,"Grade",null,null,null,null,null,null,null,null,null,null,null,null,null,null,"UKAD's OF"]
[]
[10186,null,null,null,null,null,null,null,null,null,null,null,null,null,null,null,null,null,null,null,"TA6V \nGrade 05",null,null,null,null,null,null,null,null,null,null,null,null,null,null,"WAHN"]
[]
[]
[]
[]
[]
["● Chemical Analysis : ",null,null,null,null,null,null,null,null,null,"Compliant according AMS 4928"]
[]
[null,null,null,null,null,null,"C",null,null,null,"Al",null,null,null,null,"V",null,null,null,null,"Ti",null,null,null,"Fe",null,null,null,"Y",null,null,null,null,"H2",null,null,null,"N2",null,null,"O2",null,null,null,"Total other",null,"Other"]
[]
[null,null,null,null,null,null,"C01R",null,null,null,"TI10F",null,null,null,null,"TI10F",null,null,null,null,"TI10F",null,null,null,"TI10F",null,null,null,"TI15F",null,null,null,null,"TI01N",null,null,null,"TI01N",null,null,"TI01N"]
["%",null,null,null,null,null,"0/0.08",null,null,null,"5.50/6.75",null,null,null,null,"3.50/4.50",null,null,null,null,"Balance",null,null,null,"0/0.30",null,null,null,"0/0.005",null,null,null,null,"0/0.0125",null,null,null,"0/0.05",null,null,"0/0.20",null,null,null,"<0.40",null,"<0.10"]
["TOP",null,null,null,null,null,"0.010",null,null,null,"6.54",null,null,null,null,"4.11",null,null,null,null,"Balance",null,null,null,"0.171",null,null,null,"<0,001",null,null,null,null,"0.0042",null,null,null,"0.0037",null,null,"0.173",null,null,null,"<0.40",null,"<0.10"]
["MIDDLE",null,null,null,null,null,"0.011",null,null,null,6.55,null,null,null,null,"4.16",null,null,null,null,"Balance",null,null,null,"0.184",null,null,null,"<0,001",null,null,null,null,"0.0027",null,null,null,"0.0040",null,null,"0.177",null,null,null,"<0.40",null,"<0.10"]
["BOTTOM",null,null,null,null,null,"0.013",null,null,null,"6.50",null,null,null,null,"4.11",null,null,null,null,"Balance",null,null,null,"0.184",null,null,null,"<0,001",null,null,null,null,"0.0025",null,null,null,"0.0046",null,null,"0.175",null,null,null,"<0.40",null,"<0.10"]
[]
[]
[]
[]
[]
[]
[]
["● Ultrasonic Inspection phased array and US contact by UKAD (dead zone 3 mm) :",null,null,null,null,null,null,null,null,null,null,null,null,null,null,null,null,null,null,null,null,null,null,null,null,null,null,null,null,null,null,null,null,null,"Compliant",null,null,null,null,"AMS 2631 Class A1"]
[]
["● Beta Transus : ",null,null,null,null,null,null,"Compliant",null,null,null,null,null,null,"Beta transus by micrography"]
[]
["Position Slices",null,null,null,null,null,null,null,null,null,null,null,null,null,"Beta transus\n (°C)",null,null,null,null,null,null,null,null,null,null,null,null,null,null,null,null,null,"Difference between minimum and maximum (°C)"]
["Middle",null,null,null,null,null,null,null,null,null,null,null,null,null,1000,null,null,null,null,null,null,null,null,null,null,null,null,null,null,null,null,null,0]
["Bottom",null,null,null,null,null,null,null,null,null,null,null,null,null,1000]
[]
["● Macrography"]
["According to AMS 2380 : level 10 / 20"]
["Elargement factor: X1"]
[]
[]
[]
[]
["● Micrography :"]
["According to AMS 4928"]
["Elargement factor: X100"]
["    "]
[]
["Equiaxed and elongated primary alpha in a tranformed beta matrix with no continuous network of alpha at prior beta grain boudaries"]
[]
[]
[null,null,null,null,null,"LONGITUDINAL",null,null,null,null,null,null,null,null,null,null,null,null,null,null,null,null,null,null,null,null,null,null,null,null,null,null,"TRANSVERSE"]
[]
["● Tensile tests : Compliant AMS4928"]
[]
[null,null,null,null,null,"Rm (Mpa) ≥ 896",null,null,null,null,null,null,null,null,null,null,null,"Rp0.2 (Mpa) ≥ 827",null,null,null,null,null,null,null,null,null,null,"A4d (%) ≥ 10",null,null,null,null,null,null,null,null,null,null,null,"Z (%) ≥ 20"]
["TOP",null,null,null,null,970,null,null,null,null,null,null,null,null,null,null,null,905,null,null,null,null,null,null,null,null,null,null,15,null,null,null,null,null,null,null,null,null,null,null,25]
["BOTTOM",null,null,null,null,965,null,null,null,null,null,null,null,null,null,null,null,900,null,null,null,null,null,null,null,null,null,null,14,null,null,null,null,null,null,null,null,null,null,null,29]
[]
["This document is proprietary information of EcoTitanium. EcoTitanium considers all statistics obtained from data included in this document or in other proprietary document of EcoTitanium as  proprietary information. ©EcoTitanium - 2018"]

{"sheet":"WAHP R150","index":1,"n_rows":75,"n_cols":47,"rows_kept":75,"cut":false,"hidden":false,"merged":[[0,0,0,49],[1,0,1,49],[2,0,2,49],[3,0,3,49],[5,0,5,22],[5,23,9,49],[6,0,7,22],[8,0,8,22],[9,0,9,6],[9,7,9,14],[14,30,14,36],[14,37,14,47],[14,48,14,49],[15,0,15,29],[18,0,19,19],[18,20,19,34],[18,35,19,49],[9,15,9,22],[10,0,10,22],[11,0,13,22],[12,34,12,37],[12,38,12,49],[13,38,13,49],[20,0,20,19],[20,20,20,34],[20,35,20,49],[26,0,26,9],[26,10,26,27],[28,0,30,5],[28,6,29,9],[28,10,29,14],[28,15,29,19],[28,20,29,23],[28,46,29,49],[30,6,30,9],[30,10,30,14],[30,15,30,19],[30,20,30,23],[30,24,30,27],[30,28,30,32],[30,33,30,36],[30,37,30,39],[30,40,30,43],[28,24,29,27],[28,28,29,32],[28,33,29,36],[28,37,29,39],[28,40,29,43],[28,44,29,45],[32,0,32,5],[32,6,32,9],[32,10,32,14],[32,15,32,19],[32,20,32,23],[32,24,32,27],[30,44,30,45],[32,28,32,32],[32,33,32,36],[32,37,32,39],[32,40,32,43],[32,44,32,45],[30,46,30,49],[31,0,31,5],[31,6,31,9],[31,10,31,14],[31,15,31,19],[31,20,31,23],[31,24,31,27],[31,28,31,32],[31,33,31,36],[32,46,32,49],[31,37,31,39],[31,40,31,43],[31,44,31,45],[31,46,31,49],[33,28,33,32],[33,33,33,36],[33,37,33,39],[33,40,33,43],[33,44,33,45],[33,46,33,49],[33,0,33,5],[33,6,33,9],[33,10,33,14],[33,15,33,19],[33,20,33,23],[33,24,33,27],[42,0,42,33],[42,34,42,38],[42,39,42,49],[44,0,44,6],[44,7,44,13],[44,14,44,31],[34,28,34,32],[34,33,34,36],[34,37,34,39],[34,40,34,43],[34,44,34,45],[34,46,34,49],[34,0,34,5],[34,6,34,9],[34,10,34,14],[34,15,34,19],[34,20,34,23],[34,24,34,27],[51,0,51,25],[52,0,52,49],[53,0,53,49],[54,0,54,49],[56,0,56,49],[58,0,58,49],[46,0,46,13],[46,14,46,31],[46,32,46,49],[47,0,47,13],[47,14,47,31],[47,32,49,49],[48,0,48,13],[48,14,48,30],[49,0,49,13],[49,14,49,31],[63,0,63,49],[66,5,66,17],[66,32,66,44],[68,0,68,49],[70,5,70,16],[70,17,70,27],[70,28,70,39],[70,40,70,49],[59,0,59,49],[60,0,60,49],[61,0,61,7],[61,8,61,20],[61,21,61,27],[61,28,61,39],[74,0,75,49],[71,0,71,4],[71,5,71,16],[71,17,71,27],[71,28,71,39],[71,40,71,49],[72,0,72,4],[72,5,72,16],[72,17,72,27],[72,28,72,39],[72,40,72,49]]}
["EcoTitanium"]
["RD62"]
["Lieu dit la Croix de Biolet"]
["63780 Saint-Georges de Mons - France"]
[]
["Customer ",null,null,null,null,null,null,null,null,null,null,null,null,null,null,null,null,null,null,null,null,null,null,"INSPECTION CERTIFICATE TYPE 3.1\nAS STATEMENT OF CONFORMITY\nCompliant with NF EN 10204 AND NF L00-015"]
["UKAD"]
[]
[]
[]
["Specifications :",null,null,null,null,null,null,null,null,null,null,null,null,null,null,null,null,null,null,null,null,null,null,null,null,null,null,null,null,null,null,null,null,null," Product"]
["AMS 4928 - W\nAMS 2631 - E\nAMS 2380 - G            "]
[null,null,null,null,null,null,null,null,null,null,null,null,null,null,null,null,null,null,null,null,null,null,null,null,null,null,null,null,null,null,null,null,null,null," Billet ",null,null,null,"Ø 150 mm TA6V"]
[]
[]
["•    Ingot : EcoTitanium's PAM VAR "]
[]
[]
["EcoTitanium's OF",null,null,null,null,null,null,null,null,null,null,null,null,null,null,null,null,null,null,null,"Grade",null,null,null,null,null,null,null,null,null,null,null,null,null,null,"UKAD's OF"]
[]
[10122,null,null,null,null,null,null,null,null,null,null,null,null,null,null,null,null,null,null,null,"TA6V \nGrade 05",null,null,null,null,null,null,null,null,null,null,null,null,null,null,"WAHP"]
[]
[]
[]
[]
[]
["● Chemical Analysis : ",null,null,null,null,null,null,null,null,null,"Compliant according AMS 4928"]
[]
[null,null,null,null,null,null,"C",null,null,null,"Al",null,null,null,null,"V",null,null,null,null,"Ti",null,null,null,"Fe",null,null,null,"Y",null,null,null,null,"H2",null,null,null,"N2",null,null,"O2",null,null,null,"Total other",null,"Other"]
[]
[null,null,null,null,null,null,"C01R",null,null,null,"TI10F",null,null,null,null,"TI10F",null,null,null,null,"TI10F",null,null,null,"TI10F",null,null,null,"TI15F",null,null,null,null,"TI01N",null,null,null,"TI01N",null,null,"TI01N"]
["%",null,null,null,null,null,"0/0.08",null,null,null,"5.50/6.75",null,null,null,null,"3.50/4.50",null,null,null,null,"Balance",null,null,null,"0/0.30",null,null,null,"0/0.005",null,null,null,null,"0/0.0125",null,null,null,"0/0.05",null,null,"0/0.20",null,null,null,"<0.40",null,"<0.10"]
["TOP",null,null,null,null,null,"0.0095",null,null,null,"6.48",null,null,null,null,"3.93",null,null,null,null,"Balance",null,null,null,"0.186",null,null,null,"<0,001",null,null,null,null,"0.0035",null,null,null,"0.0039",null,null,"0.171",null,null,null,"<0.40",null,"<0.10"]
["MIDDLE",null,null,null,null,null,"0.0072",null,null,null,6.48,null,null,null,null,"3.94",null,null,null,null,"Balance",null,null,null,"0.197",null,null,null,"<0,001",null,null,null,null,"0.0022",null,null,null,"0.0039",null,null,"0.178",null,null,null,"<0.40",null,"<0.10"]
["BOTTOM",null,null,null,null,null,"0.0061",null,null,null,"6.31",null,null,null,null,"3.96",null,null,null,null,"Balance",null,null,null,"0.200",null,null,null,"<0,001",null,null,null,null,"0.0014",null,null,null,"<0.0030",null,null,"0.171",null,null,null,"<0.40",null,"<0.10"]
[]
[]
[]
[]
[]
[]
[]
["● Ultrasonic Inspection phased array and US contact by UKAD (dead zone 3 mm) :",null,null,null,null,null,null,null,null,null,null,null,null,null,null,null,null,null,null,null,null,null,null,null,null,null,null,null,null,null,null,null,null,null,"Compliant",null,null,null,null,"AMS 2631 Class A1"]
[]
["● Beta Transus : ",null,null,null,null,null,null,"Compliant",null,null,null,null,null,null,"Beta transus by micrography"]
[]
["Position Slices",null,null,null,null,null,null,null,null,null,null,null,null,null,"Beta transus\n (°C)",null,null,null,null,null,null,null,null,null,null,null,null,null,null,null,null,null,"Difference between minimum and maximum (°C)"]
["Top",null,null,null,null,null,null,null,null,null,null,null,null,null,1000,null,null,null,null,null,null,null,null,null,null,null,null,null,null,null,null,null,5]
["Middle",null,null,null,null,null,null,null,null,null,null,null,null,null,1000]
["Bottom",null,null,null,null,null,null,null,null,null,null,null,null,null,995]
[]
["● Macrography"]
["According to AMS 2380 : level 20 / 30"]
["Elargement factor: X1"]
[]
[]
[]
[]
["● Micrography :"]
["According to AMS 4928"]
["Elargement factor: X100"]
["    "]
[]
["Equiaxed and elongated primary alpha in a tranformed beta matrix with no continuous network of alpha at prior beta grain boudaries"]
[]
[]
[null,null,null,null,null,"LONGITUDINAL",null,null,null,null,null,null,null,null,null,null,null,null,null,null,null,null,null,null,null,null,null,null,null,null,null,null,"TRANSVERSE"]
[]
["● Tensile tests : Compliant AMS4928"]
[]
[null,null,null,null,null,"Rm (Mpa) ≥ 896",null,null,null,null,null,null,null,null,null,null,null,"Rp0.2 (Mpa) ≥ 827",null,null,null,null,null,null,null,null,null,null,"A4d (%) ≥ 10",null,null,null,null,null,null,null,null,null,null,null,"Z (%) ≥ 20"]
["TOP",null,null,null,null,945,null,null,null,null,null,null,null,null,null,null,null,880,null,null,null,null,null,null,null,null,null,null,12,null,null,null,null,null,null,null,null,null,null,null,25]
["BOTTOM",null,null,null,null,955,null,null,null,null,null,null,null,null,null,null,null,890,null,null,null,null,null,null,null,null,null,null,15,null,null,null,null,null,null,null,null,null,null,null,36]
[]
["This document is proprietary information of EcoTitanium. EcoTitanium considers all statistics obtained from data included in this document or in other proprietary document of EcoTitanium as  proprietary information. ©EcoTitanium - 2018"]

{"sheet":"WAHQ R150","index":2,"n_rows":75,"n_cols":47,"rows_kept":75,"cut":false,"hidden":false,"merged":[[33,0,33,5],[33,6,33,9],[18,35,19,49],[12,34,12,37],[72,0,72,4],[72,5,72,16],[72,17,72,27],[72,28,72,39],[72,40,72,49],[26,10,26,27],[49,0,49,13],[70,40,70,49],[71,40,71,49],[70,28,70,39],[71,28,71,39],[70,17,70,27],[71,17,71,27],[70,5,70,16],[71,5,71,16],[71,0,71,4],[33,37,33,39],[33,40,33,43],[33,44,33,45],[33,46,33,49],[28,0,30,5],[48,14,48,30],[33,24,33,27],[33,28,33,32],[0,0,0,49],[1,0,1,49],[2,0,2,49],[3,0,3,49],[13,38,13,49],[18,0,19,19],[20,0,20,19],[18,20,19,34],[20,20,20,34],[5,23,9,49],[11,0,13,22],[14,37,14,47],[14,30,14,36],[15,0,15,29],[14,48,14,49],[10,0,10,22],[8,0,8,22],[9,15,9,22],[5,0,5,22],[6,0,7,22],[9,0,9,6],[9,7,9,14],[66,5,66,17],[66,32,66,44],[28,46,29,49],[30,46,30,49],[31,46,31,49],[32,46,32,49],[34,46,34,49],[28,40,29,43],[30,40,30,43],[31,40,31,43],[34,40,34,43],[32,40,32,43],[28,44,29,45],[30,44,30,45],[31,44,31,45],[32,44,32,45],[61,8,61,20],[61,21,61,27],[61,28,61,39],[31,6,31,9],[34,33,34,36],[32,24,32,27],[32,0,32,5],[31,28,31,32],[12,38,12,49],[42,39,42,49],[42,0,42,33],[44,0,44,6],[44,7,44,13],[26,0,26,9],[28,28,29,32],[47,0,47,13],[48,0,48,13],[30,28,30,32],[28,6,29,9],[20,35,20,49],[28,20,29,23],[28,24,29,27],[33,33,33,36],[28,10,29,14],[28,15,29,19],[30,37,30,39],[28,37,29,39],[28,33,29,36],[32,33,32,36],[32,28,32,32],[32,20,32,23],[32,15,32,19],[30,33,30,36],[44,14,44,31],[31,0,31,5],[31,33,31,36],[30,20,30,23],[30,15,30,19],[32,37,32,39],[31,37,31,39],[31,10,31,14],[32,10,32,14],[30,24,30,27],[30,10,30,14],[30,6,30,9],[34,24,34,27],[34,28,34,32],[32,6,32,9],[31,15,31,19],[34,15,34,19],[34,20,34,23],[31,20,31,23],[31,24,31,27],[33,10,33,14],[33,15,33,19],[33,20,33,23],[74,0,75,49],[61,0,61,7],[51,0,51,25],[63,0,63,49],[53,0,53,49],[42,34,42,38],[34,10,34,14],[34,6,34,9],[34,37,34,39],[46,0,46,13],[46,14,46,31],[59,0,59,49],[60,0,60,49],[68,0,68,49],[52,0,52,49],[49,14,49,31],[47,14,47,31],[34,0,34,5],[54,0,54,49],[56,0,56,49],[58,0,58,49],[34,44,34,45],[47,32,49,49],[46,32,46,49]]}
["EcoTitanium"]
["RD62"]
["Lieu dit la Croix de Biolet"]
["63780 Saint-Georges de Mons - France"]
[]
["Customer ",null,null,null,null,null,null,null,null,null,null,null,null,null,null,null,null,null,null,null,null,null,null,"INSPECTION CERTIFICATE TYPE 3.1\nAS STATEMENT OF CONFORMITY\nCompliant with NF EN 10204 AND NF L00-015"]
["UKAD"]
[]
[]
[]
["Specifications :",null,null,null,null,null,null,null,null,null,null,null,null,null,null,null,null,null,null,null,null,null,null,null,null,null,null,null,null,null,null,null,null,null," Product"]
["AMS 4928 - W\nAMS 2631 - E\nAMS 2380 - G            "]
[null,null,null,null,null,null,null,null,null,null,null,null,null,null,null,null,null,null,null,null,null,null,null,null,null,null,null,null,null,null,null,null,null,null," Billet ",null,null,null,"Ø 150 mm TA6V"]
[]
[]
["•    Ingot : EcoTitanium's PAM VAR "]
[]
[]
["EcoTitanium's OF",null,null,null,null,null,null,null,null,null,null,null,null,null,null,null,null,null,null,null,"Grade",null,null,null,null,null,null,null,null,null,null,null,null,null,null,"UKAD's OF"]
[]
[10184,null,null,null,null,null,null,null,null,null,null,null,null,null,null,null,null,null,null,null,"TA6V \nGrade 05",null,null,null,null,null,null,null,null,null,null,null,null,null,null,"WAHQ"]
[]
[]
[]
[]
[]
["● Chemical Analysis : ",null,null,null,null,null,null,null,null,null,"Compliant according AMS 4928"]
[]
[null,null,null,null,null,null,"C",null,null,null,"Al",null,null,null,null,"V",null,null,null,null,"Ti",null,null,null,"Fe",null,null,null,"Y",null,null,null,null,"H2",null,null,null,"N2",null,null,"O2",null,null,null,"Total other",null,"Other"]
[]
[null,null,null,null,null,null,"C01R",null,null,null,"TI10F",null,null,null,null,"TI10F",null,null,null,null,"TI10F",null,null,null,"TI10F",null,null,null,"TI15F",null,null,null,null,"TI01N",null,null,null,"TI01N",null,null,"TI01N"]
["%",null,null,null,null,null,"0/0.08",null,null,null,"5.50/6.75",null,null,null,null,"3.50/4.50",null,null,null,null,"Balance",null,null,null,"0/0.30",null,null,null,"0/0.005",null,null,null,null,"0/0.0125",null,null,null,"0/0.05",null,null,"0/0.20",null,null,null,"<0.40",null,"<0.10"]
["TOP",null,null,null,null,null,"0.0097",null,null,null,"6.39",null,null,null,null,"4.19",null,null,null,null,"Balance",null,null,null,"0.192",null,null,null,"<0,001",null,null,null,null,"0.0026",null,null,null,"0.0040",null,null,"0.168",null,null,null,"<0.40",null,"<0.10"]
["MIDDLE",null,null,null,null,null,null,null,null,null,null,null,null,null,null,null,null,null,null,null,null,null,null,null,null,null,null,null,"<0,001"]
["BOTTOM",null,null,null,null,null,"0.0082",null,null,null,"6.52",null,null,null,null,"4.16",null,null,null,null,"Balance",null,null,null,"0.158",null,null,null,"<0,001",null,null,null,null,"0.0047",null,null,null,"0.0044",null,null,"0.171",null,null,null,"<0.40",null,"<0.10"]
[]
[]
[]
[]
[]
[]
[]
["● Ultrasonic Inspection phased array and US contact by UKAD (dead zone 3 mm) :",null,null,null,null,null,null,null,null,null,null,null,null,null,null,null,null,null,null,null,null,null,null,null,null,null,null,null,null,null,null,null,null,null,"Compliant",null,null,null,null,"AMS 2631 Class A1"]
[]
["● Beta Transus : ",null,null,null,null,null,null,"Compliant",null,null,null,null,null,null,"Beta transus by micrography"]
[]
["Position Slices",null,null,null,null,null,null,null,null,null,null,null,null,null,"Beta transus\n (°C)",null,null,null,null,null,null,null,null,null,null,null,null,null,null,null,null,null,"Difference between minimum and maximum (°C)"]
["Top",null,null,null,null,null,null,null,null,null,null,null,null,null,995,null,null,null,null,null,null,null,null,null,null,null,null,null,null,null,null,null,10]
["Middle",null,null,null,null,null,null,null,null,null,null,null,null,null,1000]
["Bottom",null,null,null,null,null,null,null,null,null,null,null,null,null,1005]
[]
["● Macrography"]
["According to AMS 2380 : level 10 / 20"]
["Elargement factor: X1"]
[]
[]
[]
[]
["● Micrography :"]
["According to AMS 4928"]
["Elargement factor: X100"]
["    "]
[]
["Equiaxed and elongated primary alpha in a tranformed beta matrix with no continuous network of alpha at prior beta grain boudaries"]
[]
[]
[null,null,null,null,null,"LONGITUDINAL",null,null,null,null,null,null,null,null,null,null,null,null,null,null,null,null,null,null,null,null,null,null,null,null,null,null,"TRANSVERSE"]
[]
["● Tensile tests : Compliant AMS4928"]
[]
[null,null,null,null,null,"Rm (Mpa) ≥ 896",null,null,null,null,null,null,null,null,null,null,null,"Rp0.2 (Mpa) ≥ 827",null,null,null,null,null,null,null,null,null,null,"A4d (%) ≥ 10",null,null,null,null,null,null,null,null,null,null,null,"Z (%) ≥ 20"]
["TOP",null,null,null,null,960,null,null,null,null,null,null,null,null,null,null,null,895,null,null,null,null,null,null,null,null,null,null,15,null,null,null,null,null,null,null,null,null,null,null,27]
["BOTTOM",null,null,null,null,955,null,null,null,null,null,null,null,null,null,null,null,885,null,null,null,null,null,null,null,null,null,null,16,null,null,null,null,null,null,null,null,null,null,null,32]
[]
["This document is proprietary information of EcoTitanium. EcoTitanium considers all statistics obtained from data included in this document or in other proprietary document of EcoTitanium as  proprietary information. ©EcoTitanium - 2018"]

{"sheet":"WAHR R150","index":3,"n_rows":75,"n_cols":47,"rows_kept":75,"cut":false,"hidden":false,"merged":[[0,0,0,49],[1,0,1,49],[2,0,2,49],[3,0,3,49],[5,0,5,22],[5,23,9,49],[6,0,7,22],[8,0,8,22],[9,0,9,6],[9,7,9,14],[14,30,14,36],[14,37,14,47],[14,48,14,49],[15,0,15,29],[18,0,19,19],[18,20,19,34],[18,35,19,49],[9,15,9,22],[10,0,10,22],[11,0,13,22],[12,34,12,37],[12,38,12,49],[13,38,13,49],[20,0,20,19],[20,20,20,34],[20,35,20,49],[26,0,26,9],[26,10,26,27],[28,0,30,5],[28,6,29,9],[28,10,29,14],[28,15,29,19],[28,20,29,23],[28,46,29,49],[30,6,30,9],[30,10,30,14],[30,15,30,19],[30,20,30,23],[30,24,30,27],[30,28,30,32],[30,33,30,36],[30,37,30,39],[30,40,30,43],[28,24,29,27],[28,28,29,32],[28,33,29,36],[28,37,29,39],[28,40,29,43],[28,44,29,45],[32,0,32,5],[32,6,32,9],[32,10,32,14],[32,15,32,19],[32,20,32,23],[32,24,32,27],[30,44,30,45],[32,28,32,32],[32,33,32,36],[32,37,32,39],[32,40,32,43],[32,44,32,45],[30,46,30,49],[31,0,31,5],[31,6,31,9],[31,10,31,14],[31,15,31,19],[31,20,31,23],[31,24,31,27],[31,28,31,32],[31,33,31,36],[32,46,32,49],[31,37,31,39],[31,40,31,43],[31,44,31,45],[31,46,31,49],[33,28,33,32],[33,33,33,36],[33,37,33,39],[33,40,33,43],[33,44,33,45],[33,46,33,49],[33,0,33,5],[33,6,33,9],[33,10,33,14],[33,15,33,19],[33,20,33,23],[33,24,33,27],[42,0,42,33],[42,34,42,38],[42,39,42,49],[44,0,44,6],[44,7,44,13],[44,14,44,31],[34,28,34,32],[34,33,34,36],[34,37,34,39],[34,40,34,43],[34,44,34,45],[34,46,34,49],[34,0,34,5],[34,6,34,9],[34,10,34,14],[34,15,34,19],[34,20,34,23],[34,24,34,27],[51,0,51,25],[52,0,52,49],[53,0,53,49],[54,0,54,49],[56,0,56,49],[58,0,58,49],[46,0,46,13],[46,14,46,31],[46,32,46,49],[47,0,47,13],[47,14,47,31],[47,32,49,49],[48,0,48,13],[48,14,48,30],[49,0,49,13],[49,14,49,31],[63,0,63,49],[66,5,66,17],[66,32,66,44],[68,0,68,49],[70,5,70,16],[70,17,70,27],[70,28,70,39],[70,40,70,49],[59,0,59,49],[60,0,60,49],[61,0,61,7],[61,8,61,20],[61,21,61,27],[61,28,61,39],[74,0,75,49],[71,0,71,4],[71,5,71,16],[71,17,71,27],[71,28,71,39],[71,40,71,49],[72,0,72,4],[72,5,72,16],[72,17,72,27],[72,28,72,39],[72,40,72,49]]}
["EcoTitanium"]
["RD62"]
["Lieu dit la Croix de Biolet"]
["63780 Saint-Georges de Mons - France"]
[]
["Customer ",null,null,null,null,null,null,null,null,null,null,null,null,null,null,null,null,null,null,null,null,null,null,"INSPECTION CERTIFICATE TYPE 3.1\nAS STATEMENT OF CONFORMITY\nCompliant with NF EN 10204 AND NF L00-015"]
["UKAD"]
[]
[]
[]
["Specifications :",null,null,null,null,null,null,null,null,null,null,null,null,null,null,null,null,null,null,null,null,null,null,null,null,null,null,null,null,null,null,null,null,null," Product"]
["AMS 4928 - W\nAMS 2631 - E\nAMS 2380 - G            "]
[null,null,null,null,null,null,null,null,null,null,null,null,null,null,null,null,null,null,null,null,null,null,null,null,null,null,null,null,null,null,null,null,null,null," Billet ",null,null,null,"Ø 150 mm TA6V"]
[]
[]
["•    Ingot : EcoTitanium's PAM VAR "]
[]
[]
["EcoTitanium's OF",null,null,null,null,null,null,null,null,null,null,null,null,null,null,null,null,null,null,null,"Grade",null,null,null,null,null,null,null,null,null,null,null,null,null,null,"UKAD's OF"]
[]
[10202,null,null,null,null,null,null,null,null,null,null,null,null,null,null,null,null,null,null,null,"TA6V \nGrade 05",null,null,null,null,null,null,null,null,null,null,null,null,null,null,"WAHR"]
[]
[]
[]
[]
[]
["● Chemical Analysis : ",null,null,null,null,null,null,null,null,null,"Compliant according AMS 4928"]
[]
[null,null,null,null,null,null,"C",null,null,null,"Al",null,null,null,null,"V",null,null,null,null,"Ti",null,null,null,"Fe",null,null,null,"Y",null,null,null,null,"H2",null,null,null,"N2",null,null,"O2",null,null,null,"Total other",null,"Other"]
[]
[null,null,null,null,null,null,"C01R",null,null,null,"TI10F",null,null,null,null,"TI10F",null,null,null,null,"TI10F",null,null,null,"TI10F",null,null,null,"TI15F",null,null,null,null,"TI01N",null,null,null,"TI01N",null,null,"TI01N"]
["%",null,null,null,null,null,"0/0.08",null,null,null,"5.50/6.75",null,null,null,null,"3.50/4.50",null,null,null,null,"Balance",null,null,null,"0/0.30",null,null,null,"0/0.005",null,null,null,null,"0/0.0125",null,null,null,"0/0.05",null,null,"0/0.20",null,null,null,"<0.40",null,"<0.10"]
["TOP",null,null,null,null,null,"0.020",null,null,null,"6.43",null,null,null,null,"3.99",null,null,null,null,"Balance",null,null,null,"0.139",null,null,null,"<0,001",null,null,null,null,"0.0029",null,null,null,"0.0043",null,null,"0.192",null,null,null,"<0.40",null,"<0.10"]
["MIDDLE",null,null,null,null,null,"0.024",null,null,null,6.43,null,null,null,null,"4.05",null,null,null,null,"Balance",null,null,null,"0.147",null,null,null,"<0,001",null,null,null,null,"0.0021",null,null,null,"0.0042",null,null,"0.184",null,null,null,"<0.40",null,"<0.10"]
["BOTTOM",null,null,null,null,null,"0.025",null,null,null,"6.31",null,null,null,null,"4.07",null,null,null,null,"Balance",null,null,null,"0.150",null,null,null,"<0,001",null,null,null,null,"0.0014",null,null,null,"0.0048",null,null,"0.179",null,null,null,"<0.40",null,"<0.10"]
[]
[]
[]
[]
[]
[]
[]
["● Ultrasonic Inspection phased array and US contact by UKAD (dead zone 3 mm) :",null,null,null,null,null,null,null,null,null,null,null,null,null,null,null,null,null,null,null,null,null,null,null,null,null,null,null,null,null,null,null,null,null,"Compliant",null,null,null,null,"AMS 2631 Class A1"]
[]
["● Beta Transus : ",null,null,null,null,null,null,"Compliant",null,null,null,null,null,null,"Beta transus by micrography"]
[]
["Position Slices",null,null,null,null,null,null,null,null,null,null,null,null,null,"Beta transus\n (°C)",null,null,null,null,null,null,null,null,null,null,null,null,null,null,null,null,null,"Difference between minimum and maximum (°C)"]
["Top",null,null,null,null,null,null,null,null,null,null,null,null,null,1010,null,null,null,null,null,null,null,null,null,null,null,null,null,null,null,null,null,0]
["Middle",null,null,null,null,null,null,null,null,null,null,null,null,null,1010]
["Bottom",null,null,null,null,null,null,null,null,null,null,null,null,null,1010]
[]
["● Macrography"]
["According to AMS 2380 : level 20 / 30"]
["Elargement factor: X1"]
[]
[]
[]
[]
["● Micrography :"]
["According to AMS 4928"]
["Elargement factor: X100"]
["    "]
[]
["Equiaxed and elongated primary alpha in a tranformed beta matrix with no continuous network of alpha at prior beta grain boudaries"]
[]
[]
[null,null,null,null,null,"LONGITUDINAL",null,null,null,null,null,null,null,null,null,null,null,null,null,null,null,null,null,null,null,null,null,null,null,null,null,null,"TRANSVERSE"]
[]
["● Tensile tests : Compliant AMS4928"]
[]
[null,null,null,null,null,"Rm (Mpa) ≥ 896",null,null,null,null,null,null,null,null,null,null,null,"Rp0.2 (Mpa) ≥ 827",null,null,null,null,null,null,null,null,null,null,"A4d (%) ≥ 10",null,null,null,null,null,null,null,null,null,null,null,"Z (%) ≥ 20"]
["TOP",null,null,null,null,960,null,null,null,null,null,null,null,null,null,null,null,890,null,null,null,null,null,null,null,null,null,null,14,null,null,null,null,null,null,null,null,null,null,null,25]
["BOTTOM",null,null,null,null,970,null,null,null,null,null,null,null,null,null,null,null,905,null,null,null,null,null,null,null,null,null,null,14,null,null,null,null,null,null,null,null,null,null,null,30]
[]
["This document is proprietary information of EcoTitanium. EcoTitanium considers all statistics obtained from data included in this document or in other proprietary document of EcoTitanium as  proprietary information. ©EcoTitanium - 2018"]

{"sheet":"WAHS R240","index":4,"n_rows":75,"n_cols":47,"rows_kept":75,"cut":false,"hidden":false,"merged":[[0,0,0,49],[1,0,1,49],[2,0,2,49],[3,0,3,49],[5,0,5,22],[5,23,9,49],[6,0,7,22],[8,0,8,22],[9,0,9,6],[9,7,9,14],[14,30,14,36],[14,37,14,47],[14,48,14,49],[15,0,15,29],[18,0,19,19],[18,20,19,34],[18,35,19,49],[9,15,9,22],[10,0,10,22],[11,0,13,22],[12,34,12,37],[12,38,12,49],[13,38,13,49],[20,0,20,19],[20,20,20,34],[20,35,20,49],[26,0,26,9],[26,10,26,27],[28,0,30,5],[28,6,29,9],[28,10,29,14],[28,15,29,19],[28,20,29,23],[28,46,29,49],[30,6,30,9],[30,10,30,14],[30,15,30,19],[30,20,30,23],[30,24,30,27],[30,28,30,32],[30,33,30,36],[30,37,30,39],[30,40,30,43],[28,24,29,27],[28,28,29,32],[28,33,29,36],[28,37,29,39],[28,40,29,43],[28,44,29,45],[32,0,32,5],[32,6,32,9],[32,10,32,14],[32,15,32,19],[32,20,32,23],[32,24,32,27],[30,44,30,45],[32,28,32,32],[32,33,32,36],[32,37,32,39],[32,40,32,43],[32,44,32,45],[30,46,30,49],[31,0,31,5],[31,6,31,9],[31,10,31,14],[31,15,31,19],[31,20,31,23],[31,24,31,27],[31,28,31,32],[31,33,31,36],[32,46,32,49],[31,37,31,39],[31,40,31,43],[31,44,31,45],[31,46,31,49],[33,28,33,32],[33,33,33,36],[33,37,33,39],[33,40,33,43],[33,44,33,45],[33,46,33,49],[33,0,33,5],[33,6,33,9],[33,10,33,14],[33,15,33,19],[33,20,33,23],[33,24,33,27],[42,0,42,33],[42,34,42,38],[42,39,42,49],[44,0,44,6],[44,7,44,13],[44,14,44,31],[34,28,34,32],[34,33,34,36],[34,37,34,39],[34,40,34,43],[34,44,34,45],[34,46,34,49],[34,0,34,5],[34,6,34,9],[34,10,34,14],[34,15,34,19],[34,20,34,23],[34,24,34,27],[51,0,51,25],[52,0,52,49],[53,0,53,49],[54,0,54,49],[56,0,56,49],[58,0,58,49],[46,0,46,13],[46,14,46,31],[46,32,46,49],[47,0,47,13],[47,14,47,31],[47,32,49,49],[48,0,48,13],[48,14,48,30],[49,0,49,13],[49,14,49,31],[63,0,63,49],[66,5,66,17],[66,32,66,44],[68,0,68,49],[70,5,70,16],[70,17,70,27],[70,28,70,39],[70,40,70,49],[59,0,59,49],[60,0,60,49],[61,0,61,7],[61,8,61,20],[61,21,61,27],[61,28,61,39],[74,0,75,49],[71,0,71,4],[71,5,71,16],[71,17,71,27],[71,28,71,39],[71,40,71,49],[72,0,72,4],[72,5,72,16],[72,17,72,27],[72,28,72,39],[72,40,72,49]]}
["EcoTitanium"]
["RD62"]
["Lieu dit la Croix de Biolet"]
["63780 Saint-Georges de Mons - France"]
[]
["Customer ",null,null,null,null,null,null,null,null,null,null,null,null,null,null,null,null,null,null,null,null,null,null,"INSPECTION CERTIFICATE TYPE 3.1\nAS STATEMENT OF CONFORMITY\nCompliant with NF EN 10204 AND NF L00-015"]
["UKAD"]
[]
[]
[]
["Specifications :",null,null,null,null,null,null,null,null,null,null,null,null,null,null,null,null,null,null,null,null,null,null,null,null,null,null,null,null,null,null,null,null,null," Product"]
["AMS 4928 - W\nAMS 2631 - E\nAMS 2380 - G            "]
[null,null,null,null,null,null,null,null,null,null,null,null,null,null,null,null,null,null,null,null,null,null,null,null,null,null,null,null,null,null,null,null,null,null," Billet ",null,null,null,"Ø 240 mm TA6V"]
[]
[]
["•    Ingot : EcoTitanium's PAM VAR "]
[]
[]
["EcoTitanium's OF",null,null,null,null,null,null,null,null,null,null,null,null,null,null,null,null,null,null,null,"Grade",null,null,null,null,null,null,null,null,null,null,null,null,null,null,"UKAD's OF"]
[]
[10200,null,null,null,null,null,null,null,null,null,null,null,null,null,null,null,null,null,null,null,"TA6V \nGrade 05",null,null,null,null,null,null,null,null,null,null,null,null,null,null,"WAHS"]
[]
[]
[]
[]
[]
["● Chemical Analysis : ",null,null,null,null,null,null,null,null,null,"Compliant according AMS 4928"]
[]
[null,null,null,null,null,null,"C",null,null,null,"Al",null,null,null,null,"V",null,null,null,null,"Ti",null,null,null,"Fe",null,null,null,"Y",null,null,null,null,"H2",null,null,null,"N2",null,null,"O2",null,null,null,"Total other",null,"Other"]
[]
[null,null,null,null,null,null,"C01R",null,null,null,"TI10F",null,null,null,null,"TI10F",null,null,null,null,"TI10F",null,null,null,"TI10F",null,null,null,"TI15F",null,null,null,null,"TI01N",null,null,null,"TI01N",null,null,"TI01N"]
["%",null,null,null,null,null,"0/0.08",null,null,null,"5.50/6.75",null,null,null,null,"3.50/4.50",null,null,null,null,"Balance",null,null,null,"0/0.30",null,null,null,"0/0.005",null,null,null,null,"0/0.0125",null,null,null,"0/0.05",null,null,"0/0.20",null,null,null,"<0.40",null,"<0.10"]
["TOP",null,null,null,null,null,"0.016",null,null,null,"6.29",null,null,null,null,"4.07",null,null,null,null,"Balance",null,null,null,"0.150",null,null,null,"<0,001",null,null,null,null,"0.0054",null,null,null,"0.0053",null,null,"0.193",null,null,null,"<0.40",null,"<0.10"]
["MIDDLE",null,null,null,null,null,"0.017",null,null,null,"6.43",null,null,null,null,"4.05",null,null,null,null,"Balance",null,null,null,"0.151",null,null,null,"<0,001",null,null,null,null,"0.0041",null,null,null,"0.0049",null,null,"0.181",null,null,null,"<0.40",null,"<0.10"]
["BOTTOM",null,null,null,null,null,"0.017",null,null,null,"6.45",null,null,null,null,"4.01",null,null,null,null,"Balance",null,null,null,"0.134",null,null,null,"<0,001",null,null,null,null,"0.0066",null,null,null,"0.0057",null,null,"0.196",null,null,null,"<0.40",null,"<0.10"]
[]
[]
[]
[]
[]
[]
[]
["● Ultrasonic Inspection phased array and US contact by UKAD (dead zone 3 mm) :",null,null,null,null,null,null,null,null,null,null,null,null,null,null,null,null,null,null,null,null,null,null,null,null,null,null,null,null,null,null,null,null,null,"Compliant",null,null,null,null,"AMS 2631 Class A1"]
[]
["● Beta Transus : ",null,null,null,null,null,null,"Compliant",null,null,null,null,null,null,"Beta transus by micrography"]
[]
["Position Slices",null,null,null,null,null,null,null,null,null,null,null,null,null,"Beta transus\n (°C)",null,null,null,null,null,null,null,null,null,null,null,null,null,null,null,null,null,"Difference between minimum and maximum (°C)"]
["Top",null,null,null,null,null,null,null,null,null,null,null,null,null,1000,null,null,null,null,null,null,null,null,null,null,null,null,null,null,null,null,null,5]
["Middle",null,null,null,null,null,null,null,null,null,null,null,null,null,1000]
["Bottom",null,null,null,null,null,null,null,null,null,null,null,null,null,1005]
[]
["● Macrography"]
["According to AMS 2380 : level 20 / 30"]
["Elargement factor: X1"]
[]
[]
[]
[]
["● Micrography :"]
["According to AMS 4928"]
["Elargement factor: X100"]
["    "]
[]
["Equiaxed and elongated primary alpha in a tranformed beta matrix with no continuous network of alpha at prior beta grain boudaries"]
[]
[]
[null,null,null,null,null,"LONGITUDINAL",null,null,null,null,null,null,null,null,null,null,null,null,null,null,null,null,null,null,null,null,null,null,null,null,null,null,"TRANSVERSE"]
[]
["● Tensile tests : Compliant AMS4928"]
[]
[null,null,null,null,null,"Rm (Mpa) ≥ 896",null,null,null,null,null,null,null,null,null,null,null,"Rp0.2 (Mpa) ≥ 827",null,null,null,null,null,null,null,null,null,null,"A4d (%) ≥ 10",null,null,null,null,null,null,null,null,null,null,null,"Z (%) ≥ 20"]
["TOP",null,null,null,null,980,null,null,null,null,null,null,null,null,null,null,null,915,null,null,null,null,null,null,null,null,null,null,12,null,null,null,null,null,null,null,null,null,null,null,25]
["BOTTOM",null,null,null,null,975,null,null,null,null,null,null,null,null,null,null,null,915,null,null,null,null,null,null,null,null,null,null,13,null,null,null,null,null,null,null,null,null,null,null,26]
[]
["This document is proprietary information of EcoTitanium. EcoTitanium considers all statistics obtained from data included in this document or in other proprietary document of EcoTitanium as  proprietary information. ©EcoTitanium - 2018"]

{"sheet":"WAHV R330","index":5,"n_rows":75,"n_cols":47,"rows_kept":75,"cut":false,"hidden":false,"merged":[[0,0,0,49],[1,0,1,49],[2,0,2,49],[3,0,3,49],[5,0,5,22],[5,23,9,49],[6,0,7,22],[8,0,8,22],[9,0,9,6],[9,7,9,14],[14,30,14,36],[14,37,14,47],[14,48,14,49],[15,0,15,29],[18,0,19,19],[18,20,19,34],[18,35,19,49],[9,15,9,22],[10,0,10,22],[11,0,13,22],[12,34,12,37],[12,38,12,49],[13,38,13,49],[20,0,20,19],[20,20,20,34],[20,35,20,49],[26,0,26,9],[26,10,26,27],[28,0,30,5],[28,6,29,9],[28,10,29,14],[28,15,29,19],[28,20,29,23],[28,46,29,49],[30,6,30,9],[30,10,30,14],[30,15,30,19],[30,20,30,23],[30,24,30,27],[30,28,30,32],[30,33,30,36],[30,37,30,39],[30,40,30,43],[28,24,29,27],[28,28,29,32],[28,33,29,36],[28,37,29,39],[28,40,29,43],[28,44,29,45],[32,0,32,5],[32,6,32,9],[32,10,32,14],[32,15,32,19],[32,20,32,23],[32,24,32,27],[30,44,30,45],[32,28,32,32],[32,33,32,36],[32,37,32,39],[32,40,32,43],[32,44,32,45],[30,46,30,49],[31,0,31,5],[31,6,31,9],[31,10,31,14],[31,15,31,19],[31,20,31,23],[31,24,31,27],[31,28,31,32],[31,33,31,36],[32,46,32,49],[31,37,31,39],[31,40,31,43],[31,44,31,45],[31,46,31,49],[33,28,33,32],[33,33,33,36],[33,37,33,39],[33,40,33,43],[33,44,33,45],[33,46,33,49],[33,0,33,5],[33,6,33,9],[33,10,33,14],[33,15,33,19],[33,20,33,23],[33,24,33,27],[42,0,42,33],[42,34,42,38],[42,39,42,49],[44,0,44,6],[44,7,44,13],[44,14,44,31],[34,28,34,32],[34,33,34,36],[34,37,34,39],[34,40,34,43],[34,44,34,45],[34,46,34,49],[34,0,34,5],[34,6,34,9],[34,10,34,14],[34,15,34,19],[34,20,34,23],[34,24,34,27],[50,0,50,25],[51,0,51,49],[52,0,52,49],[53,0,53,49],[55,0,55,49],[57,0,57,49],[46,0,46,13],[46,14,46,31],[46,32,46,49],[47,0,47,13],[47,14,47,31],[47,32,48,49],[48,0,48,13],[48,14,48,31],[62,0,62,49],[65,5,65,17],[65,32,65,44],[67,0,67,49],[69,5,69,16],[69,17,69,27],[69,28,69,39],[69,40,69,49],[58,0,58,49],[59,0,59,49],[60,0,60,7],[60,8,60,20],[60,21,60,27],[60,28,60,39],[74,0,75,49],[71,0,71,4],[71,5,71,16],[71,17,71,27],[71,28,71,39],[71,40,71,49],[70,0,70,4],[70,5,70,16],[70,17,70,27],[70,28,70,39],[70,40,70,49],[72,0,72,4],[72,5,72,16],[72,17,72,27],[72,28,72,39],[72,40,72,49]]}
["EcoTitanium"]
["RD62"]
["Lieu dit la Croix de Biolet"]
["63780 Saint-Georges de Mons - France"]
[]
["Customer ",null,null,null,null,null,null,null,null,null,null,null,null,null,null,null,null,null,null,null,null,null,null,"INSPECTION CERTIFICATE TYPE 3.1\nAS STATEMENT OF CONFORMITY\nCompliant with NF EN 10204 AND NF L00-015"]
["UKAD"]
[]
[]
[]
["Specifications :",null,null,null,null,null,null,null,null,null,null,null,null,null,null,null,null,null,null,null,null,null,null,null,null,null,null,null,null,null,null,null,null,null," Product"]
["AMS 4928 - W\nAMS 2631 - E\nAMS 2380 - G            "]
[null,null,null,null,null,null,null,null,null,null,null,null,null,null,null,null,null,null,null,null,null,null,null,null,null,null,null,null,null,null,null,null,null,null," Billet ",null,null,null,"Ø 330 mm TA6V"]
[]
[]
["•    Ingot : EcoTitanium's PAM VAR "]
[]
[]
["EcoTitanium's OF",null,null,null,null,null,null,null,null,null,null,null,null,null,null,null,null,null,null,null,"Grade",null,null,null,null,null,null,null,null,null,null,null,null,null,null,"UKAD's OF"]
[]
[10185,null,null,null,null,null,null,null,null,null,null,null,null,null,null,null,null,null,null,null,"TA6V \nGrade 05",null,null,null,null,null,null,null,null,null,null,null,null,null,null,"WAHV"]
[]
[]
[]
[]
[]
["● Chemical Analysis : ",null,null,null,null,null,null,null,null,null,"Compliant according AMS 4928"]
[]
[null,null,null,null,null,null,"C",null,null,null,"Al",null,null,null,null,"V",null,null,null,null,"Ti",null,null,null,"Fe",null,null,null,"Y",null,null,null,null,"H2",null,null,null,"N2",null,null,"O2",null,null,null,"Total other",null,"Other"]
[]
[null,null,null,null,null,null,"C01R",null,null,null,"TI10F",null,null,null,null,"TI10F",null,null,null,null,"TI10F",null,null,null,"TI10F",null,null,null,"TI15F",null,null,null,null,"TI01N",null,null,null,"TI01N",null,null,"TI01N"]
["%",null,null,null,null,null,"0/0.08",null,null,null,"5.50/6.75",null,null,null,null,"3.50/4.50",null,null,null,null,"Balance",null,null,null,"0/0.30",null,null,null,"0/0.005",null,null,null,null,"0/0.0125",null,null,null,"0/0.05",null,null,"0/0.20",null,null,null,"<0.40",null,"<0.10"]
["TOP",null,null,null,null,null,"0.012",null,null,null,"6.37",null,null,null,null,"4.24",null,null,null,null,"Balance",null,null,null,"0.199",null,null,null,"<0,001",null,null,null,null,"0.0013",null,null,null,"0.0053",null,null,"0.193",null,null,null,"<0.40",null,"<0.10"]
["MIDDLE",null,null,null,null,null,"0.010",null,null,null,"6.29",null,null,null,null,"4.21",null,null,null,null,"Balance",null,null,null,"0.191",null,null,null,"<0,001",null,null,null,null,"0.0045",null,null,null,"0.0038",null,null,"0.192",null,null,null,"<0.40",null,"<0.10"]
["BOTTOM",null,null,null,null,null,"0.011",null,null,null,"6.45",null,null,null,null,"4.24",null,null,null,null,"Balance",null,null,null,"0.192",null,null,null,"<0,001",null,null,null,null,"0.0033",null,null,null,"0.0040",null,null,"0.191",null,null,null,"<0.40",null,"<0.10"]
[]
[]
[]
[]
[]
[]
[]
["● Ultrasonic Inspection phased array and US contact by UKAD (dead zone 3 mm) :",null,null,null,null,null,null,null,null,null,null,null,null,null,null,null,null,null,null,null,null,null,null,null,null,null,null,null,null,null,null,null,null,null,"Compliant",null,null,null,null,"AMS 2631 Class A1"]
[]
["● Beta Transus : ",null,null,null,null,null,null,"Compliant",null,null,null,null,null,null,"Beta transus by micrography"]
[]
["Position Slices",null,null,null,null,null,null,null,null,null,null,null,null,null,"Beta transus\n (°C)",null,null,null,null,null,null,null,null,null,null,null,null,null,null,null,null,null,"Difference between minimum and maximum (°C)"]
["Top",null,null,null,null,null,null,null,null,null,null,null,null,null,1005,null,null,null,null,null,null,null,null,null,null,null,null,null,null,null,null,null,5]
["Bottom",null,null,null,null,null,null,null,null,null,null,null,null,null,1000]
[]
["● Macrography"]
["According to AMS 2380 : level 20 / 30 / 40"]
["Elargement factor: X1"]
[]
[]
[]
[]
["● Micrography :"]
["According to AMS 4928"]
["Elargement factor: X100"]
["    "]
[]
["Equiaxed and elongated primary alpha in a tranformed beta matrix with no continuous network of alpha at prior beta grain boudaries"]
[]
[]
[null,null,null,null,null,"LONGITUDINAL",null,null,null,null,null,null,null,null,null,null,null,null,null,null,null,null,null,null,null,null,null,null,null,null,null,null,"TRANSVERSE"]
[]
["● Tensile tests : Compliant AMS4928"]
[]
[null,null,null,null,null,"Rm (Mpa) ≥ 896",null,null,null,null,null,null,null,null,null,null,null,"Rp0.2 (Mpa) ≥ 827",null,null,null,null,null,null,null,null,null,null,"A4d (%) ≥ 10",null,null,null,null,null,null,null,null,null,null,null,"Z (%) ≥ 20"]
["TOP",null,null,null,null,935,null,null,null,null,null,null,null,null,null,null,null,855,null,null,null,null,null,null,null,null,null,null,13,null,null,null,null,null,null,null,null,null,null,null,20]
["MIDDLE",null,null,null,null,935,null,null,null,null,null,null,null,null,null,null,null,865,null,null,null,null,null,null,null,null,null,null,15,null,null,null,null,null,null,null,null,null,null,null,27]
["BOTTOM",null,null,null,null,920,null,null,null,null,null,null,null,null,null,null,null,845,null,null,null,null,null,null,null,null,null,null,14,null,null,null,null,null,null,null,null,null,null,null,22]
[]
["This document is proprietary information of EcoTitanium. EcoTitanium considers all statistics obtained from data included in this document or in other proprietary document of EcoTitanium as  proprietary information. ©EcoTitanium - 2018"]

{"sheet":"Sheet2","index":6,"n_rows":0,"n_cols":0,"rows_kept":0,"cut":false,"hidden":false,"merged":[]}

{"sheet":"Sheet3","index":7,"n_rows":0,"n_cols":0,"rows_kept":0,"cut":false,"hidden":false,"merged":[]}