## Text
Advance release
This report will be included in the USGS Minerals Yearbook 2013, volume I, Commodity Report
Titanium in 2013
This workbook includes an embedded Word document and 14 tables (see tabs below).
This icon is linked to an embedded text document. Double-click on the icon to view the text document.
First posted | 2015-08-12

## T1
TABLE 1
SALIENT TITANIUM STATISTICS1
|  | 2009 |  | 2010 | 2011 |  | 2012 |  | 2013
United States:
Mineral concentrate:
Imports for consumption | metric tons | 943000 |  | 1200000 | 1270000 |  | 1380000 |  | 1480000
Consumptione, 2 | do. | 1700000 |  | 1850000 | 1830000 |  | 1940000 |  | 1820000
Sponge metal:
Imports for consumption | do. | 16600 |  | 20500 | 33800 |  | 33600 |  | 19900
Consumption | do. | W |  | 34900 | 48400 |  | 35100 |  | 24600
Price, yearend3 | dollars per pound | 4.50–7.07 |  | 3.50–6.24 | 3.27–6.74 |  | 3.53–6.95 |  | 3.20–6.23
Titanium dioxide pigment:
Production | metric tons | 1230000 |  | 1320000 | 1290000 |  | 1140000 |  | 1280000
Imports for consumption | do. | 175000 |  | 204000 | 200000 |  | 203000 |  | 213000
Consumption, apparent4 | do. | 757000 |  | 767000 | 706000 |  | 722000 |  | 826000
Producer price index, yearend5 | (1982=100) | 164 |  | 194 | 268 |  | 268 |  | 236
World, production:
Ilmenite concentrate6 | metric tons | 5480000 | r | 7530000 | 7630000 | r | 7800000 | r | 7890000
Rutile concentrate, natural7 | do. | 577000 |  | 734000 | 808000 |  | 795000 | r | 740000
Titaniferous slage | do. | 1850000 |  | 2340000 | 2220000 |  | 2300000 |  | 2300000
eEstimated. rRevised. do. Ditto. W Withheld to avoid disclosing company proprietary data.
1Data are rounded to no more than three significant digits, except prices.
2Does not include consumption used to produce synthetic rutile.
3Landed duty-paid unit based on U.S. imports for consumption.
4Production plus imports minus exports. Excludes stock changes.
5Source: U.S. Department of Labor, Bureau of Labor Statistics.
6Includes U.S. production of ilmenite, leucoxene, and rutile rounded to one significant digit to avoid disclosing company
proprietary data.
7U.S. production of rutile included with ilmenite to avoid disclosing company proprietary data.

## T2
TABLE 2
U.S. TITANIUM METAL PRODUCTION CAPACITY IN 20131, 2
(Metric tons per year)
Yearend capacitye
Company | Plant location | Sponge | Ingot3
Alcoa Howmet | Whitehall, MI | -- | 3200
Allegheny Technologies Inc. | Albany, OR | -- | 10900
Do. | Monroe, NC | -- | 23200
Do. | Richland, WA | -- | 10000
Do. | Rowley, UT | 10900 | --
Alloy Works LLC | Greensboro, NC | -- | 1800
Honeywell Electronic Materials Inc. | Salt Lake City, UT | 500 | --
Perryman Co. | Houston, PA | -- | 1800
RTI International Metals, Inc. | Niles, OH | -- | 13600
Titanium Metals Corp. | Henderson, NV | 12600 | 12300
Do. | Morgantown, PA | -- | 40700
Do. | Vallejo, CA | -- | 800
Total |  | 24000 | 118000
eEstimated. Do. Ditto. -- Zero.
1Data are rounded to no more than three significant digits; may not add to totals shown.
2Estimated operating capacity based on 7-day-per-week full production.
3Includes electron-beam, plasma, and vacuum-arc-remelting capacity.

## T3
TABLE 3
COMPONENTS OF U.S. TITANIUM METAL SUPPLY AND DEMAND1
(Metric tons)
Component | 2012 | 2013
Production:
Ingot | 68800 | 62500
Mill products | 39800 | 36000
Exports:
Waste and scrap | 8760 | 4700
Sponge | 1420 | 1860
Other unwrought | 3920 | 6700
Wrought products and castings | 37400 | 34900
Total | 51500 | 48100
Imports:
Waste and scrap | 14400 | 12700
Sponge | 33600 | 19900
Other unwrought | 991 | 1750
Wrought products and castings | 6840 | 6590
Total | 55900 | 40900
Stocks, industry, yearend:
Sponge | 18100 | 25200
Scrap | 13500 | 16200
Ingot | 4170 | 6140
Consumption, reported:
Sponge | 35100 | 24600
Scrap | 38700 | 36900
Ingot | 57300 | 48400
Shipments:
Ingot | 20500 | 20500
Mill products (net shipments):
Forging and extrusion billet | 16700 | 24000
Other | 23000 | 10700
Total | 39600 | 34600
Castings (shipments) | W | W
Receipts, scrap:
Home | 21900 | 17300
Purchased | 26800 | 29500
Total | 48800 | 46800
W Withheld to avoid disclosing company proprietary data.
1Data are rounded to no more than three significant digits; may not add to totals shown.

## T4
TABLE 4
U.S. PRODUCERS OF TITANIUM DIOXIDE PIGMENT IN 20131, 2, 3
(Metric tons per year)
Company | Plant location | Yearend capacity4
Cristal Global | Ashtabula, OH | 220000
DuPont Titanium Technologies | De Lisle, MS | 340000
Do. | Edgemoor, DE | 190000
Do. | New Johnsonville, TN | 400000
Louisiana Pigment Co. L.P. | Lake Charles, LA | 150000
Tronox Ltd. | Hamilton, MS | 230000
Total |  | 1530000
Do. Ditto.
1Estimated operating capacity based on 7-day-per-week full production.
2Does not include TOR Minerals International, Inc.ʼs Corpus Christi, TX, production capacity
of about 26,400 metric tons per year of buff TiO2 pigment that is produced by refining and fine
grinding of synthetic rutile.
3Data are rounded to no more than three significant digits; may not add to total shown.
4All plants use the chloride process to manufacture TiO2 pigment.

## T5
TABLE 5
COMPONENTS OF U.S. TITANIUM DIOXIDE PIGMENT SUPPLY AND DEMAND1
|  | 2012 |  |  | 2013
|  | Gross | TiO2 |  | Gross | TiO2
|  | weight | content |  | weight | content
Production2 | metric tons | 1140000 | 1080000 |  | 1280000 | 1210000
Shipments:3
Quantity | do. | 1080000 | 1020000 |  | 1220000 | 1140000
Value | thousands | 3920000 | XX |  | 3760000 | XX
Exports | metric tons | 624000 | 587000 | e | 670000 | 630000
Imports for consumption | do. | 203000 | 190000 | e | 213000 | 200000
Consumption, apparente, 4 | do. | 722000 | 678000 | r | 826000 | 777000
eEstimated. rRevised. do. Ditto. XX Not applicable.
1Data are rounded to no more than three significant digits.
2Does not include production of buff pigment.
3Includes interplant transfers.
4Production plus imports minus exports. Excludes stock changes.
Sources: U.S. Census Bureau and U.S. Geological Survey.

## T6
TABLE 6
ESTIMATED U.S. CONSUMPTION OF TITANIUM CONCENTRATE1, 2
(Metric tons)
| 2012 |  | 2013
| Gross | TiO2 | Gross | TiO2
| weight | content | weight | content
Pigment | 1820000 | NA | 1690000 | NA
Miscellaneous3 | 123000 | NA | 130000 | NA
Total | 1940000 | 1590000 | 1820000 | 1460000
NA Not available.
1Data are rounded to no more than three significant digits; may not add to totals shown.
2Includes a mixed product containing altered ilmenite, leucoxene, and rutile.
3Includes alloys, carbide, ceramics, chemicals, glass fibers, titanium metal, and welding-rod
coatings and fluxes.

## T7
TABLE 7
U.S. CONSUMPTION OF TITANIUM IN STEEL AND OTHER ALLOYS1, 2
(Metric tons)
| 2012 | 2013
Steel:
Carbon steel | 7050 | 5670
Stainless and heat-resisting steel | 3360 | 3460
Other alloy steel3 | 690 | 808
Total steel | 11100 | 9940
Cast irons | 16 | 14
Superalloys | 568 | 538
Alloys, other than above | 1050 | 1340
Miscellaneous and unspecified | 138 | 46
Grand total | 12900 | 11900
1Includes ferrotitanium, scrap, sponge, and other titanium additives.
2Data are rounded to no more than three significant digits; may not add to totals shown.
3Includes high-strength low-alloy and tool steel.

## T8
TABLE 8
ESTIMATED U.S. DISTRIBUTION OF TITANIUM PIGMENT SHIPMENTS,
TITANIUM DIOXIDE CONTENT, BY INDUSTRY1
(Percent)
Industry | 2012 | 2013
Paint, varnish, lacquer | 59.8 | 61.5
Paper | 10.6 | 10.7
Plastics and rubber | 24.6 | 24.1
Other2 | 5 | 3.7
Total | 100 | 100
1Does not include exports.
2Includes agricultural, building materials, ceramics, coated fabrics and textiles,
cosmetics, food, and printing ink. Also includes shipments to distributors.

## T9
TABLE 9
YEAREND PRICES OF TITANIUM PRODUCTS
|  | 2012 | 2013
Concentrate:
Ilmenite, free on board (f.o.b.) Australian ports1 | dollars per metric ton | 250–350 | 230–300
Rutile, bagged, f.o.b. Australian ports1 | do. | 2,500–2,800 | 1,500–1,700
Rutile, bulk, f.o.b. Australian ports1 | do. | 2,050–2,400 | 1,400–1,700
Titaniferous slag, import, 80% to 95% TiO22 | do. | 512–763 | 450–455
Metal:
Sponge import2 | dollars per pound | 3.53–6.95 | 3.20–6.23
Scrap, turnings, unprocessed3 | do. | 1.70–1.75 | 1.35–1.45
Ferrotitanium, 70% Ti3 | do. | 3.20–3.25 | 2.75–2.80
Mill products4 | producer price index | 179 | 181
Titanium dioxide pigment4 | do. | 268 | 236
do. Ditto.
1Source: Industrial Minerals.
2Landed duty-paid unit value based on U.S. imports for consumption.
3Source: Platts Metals Week.
41982=100. Source: U.S. Department of Labor, Bureau of Labor Statistics.

## T10
TABLE 10
U.S. EXPORTS OF TITANIUM, BY CLASS1
|  | 2012 |  | 2013
|  | Quantity | Value | Quantity | Value
Class | HTS2 | (metric tons) | (thousands) | (metric tons) | (thousands)
Metal:
Scrap | 8108.30.0000 | 8760 | 45300 | 4700 | 21800
Unwrought:
Sponge | 8108.20.0010 | 1420 | 9500 | 1860 | 22500
Ingot | 8108.20.0030 | 3760 | 70600 | 5440 | 86700
Other | 8108.20.0090 | 159 | 5270 | 1260 | 11600
Wrought:
Billet | 8108.90.6010 | 3660 | 137000 | 3410 | 130000
Bloom, sheet bar, slab | 8108.90.6020 | 2180 | 67200 | 2280 | 74700
Bar, rod, profile, wire | 8108.90.6031 | 3560 | 203000 | 3400 | 193000
Other | 8108.90.8000 | 13800 | 893000 | 12500 | 903000
Total |  | 37400 | 1430000 | 34900 | 1440000
Ferrotitanium and ferrosilicon titanium | 7202.91.0000 | 3610 | 17300 | 4110 | 17100
Ores and concentrates | 2614.00.0000 | 43000 | 31900 | 11500 | 22700
Pigment:
80% or more titanium dioxide pigment | 3206.11.0000 | 587000 | 1910000 | 624000 | 1580000
Other titanium dioxide pigment | 3206.19.0000 | 33100 | 114000 | 43500 | 209000
Unfinished titanium dioxide3 | 2823.00.0000 | 4570 | 12700 | 3160 | 8240
Total |  | 624000 | 2040000 | 670000 | 1800000
1Data are rounded to no more than three significant digits; may not add to totals shown.
2Harmonized Tariff Schedule of the United States.
3Unmixed and not surface treated.
Source: U.S. Census Bureau.

## T11
TABLE 11
U.S. IMPORTS FOR CONSUMPTION OF TITANIUM CONCENTRATE, BY COUNTRY1
|  | 2012 |  | 2013
|  | Quantity | Value |  | Quantity | Value
Concentrate and country | HTS2 | (metric tons) | (thousands) |  | (metric tons) | (thousands)
Ilmenite: | 2614.00.6020
Australia |  | 245000 | 39900 |  | 189000 | 51700
Mozambique |  | 99800 | 16200 |  | 167000 | 34100
Other |  | 29400 | 7080 |  | 33800 | 4880
Total |  | 374000 | 63200 |  | 389000 | 90600
Titaniferous slag: | 2620.99.5000
Canada |  | 303000 | 203000 |  | 222000 | 119000
South Africa |  | 315000 | 249000 |  | 459000 | 342000
Other |  | 1 | 3 |  | 697 | 1390
Total |  | 618000 | 453000 |  | 682000 | 463000
Rutile, natural: | 2614.00.6040
Australia |  | 131000 | 142000 |  | 94800 | 66100
Sierra Leone |  | 540 | 1040 |  | 42900 | 26600
South Africa |  | 135000 | 164000 |  | 118000 | 145000
Other3 |  | 9680 | 16500 |  | 23500 | 30800
Total |  | 277000 | 324000 |  | 279000 | 269000
Rutile, synthetic: | 2614.00.3000
Australia |  | 107000 | 163000 |  | 124000 | 163000
Other3 |  | 4380 | 7770 |  | 2500 | 4340
Total |  | 112000 | 170000 |  | 127000 | 167000
Titaniferous iron ore, Canada4 | 2614.00.6020 | 286 | 52 |  | 13800 | 1460
1Data are rounded to no more than three significant digits; may not add to totals shown.
2Harmonized Tariff Schedule of the United States.
3All or part of these data have been referred to the U.S. Census Bureau for verification.
4Includes materials consumed for purposes other than production of titanium commodities, principally heavy
aggregate and steel-furnace flux. Titaniferous iron ore from Canada is classified as ilmenite under the HTS.
Source: U.S. Census Bureau; data adjusted by the U.S. Geological Survey.

## T12
TABLE 12
U.S. IMPORTS FOR CONSUMPTION OF TITANIUM METAL, BY CLASS AND COUNTRY1
|  | 2012 |  |  |  | 2013
|  | Quantity |  | Value |  | Quantity | Value
Class and country | HTS2 | (metric tons) |  | (thousands) |  | (metric tons) | (thousands)
Waste and scrap: | 8108.30.0000
Canada |  | 757 |  | 3150 |  | 826 | 3230
France |  | 1950 |  | 13000 |  | 1810 | 11000
Germany |  | 2260 |  | 19300 |  | 2130 | 13700
Israel |  | 410 |  | 3150 |  | 448 | 2450
Italy |  | 301 |  | 2170 |  | 190 | 552
Japan |  | 2040 |  | 15300 |  | 1480 | 6780
Korea, Republic of |  | 605 |  | 4770 |  | 606 | 3350
Mexico |  | 541 |  | 2790 |  | 599 | 2420
Singapore |  | 192 |  | 2710 |  | -- | --
Sweden |  | 314 |  | 2730 |  | 222 | 1360
Taiwan |  | 383 |  | 2540 |  | 298 | 1430
United Kingdom |  | 3540 |  | 18100 |  | 3160 | 11300
Other |  | 1350 | r | 8800 | r | 886 | 5940
Total |  | 14400 |  | 98500 |  | 12700 | 63500
Unwrought:
Sponge: | 8108.20.0010
China |  | 3510 |  | 42000 |  | 3130 | 29500
Japan |  | 18900 |  | 241000 |  | 13400 | 166000
Kazakhstane |  | 8030 |  | 84300 | r | 825 | 11300
Ukraine |  | 1470 |  | 18200 |  | 1360 | 15700
Other |  | 1680 |  | 12000 |  | 1190 | 8070
Total |  | 33600 | r | 398000 |  | 19900 | 230000
Ingot: | 8108.20.0030
Germany |  | 109 |  | 1890 |  | 4 | 79
Russia |  | 401 |  | 6620 |  | 879 | 14000
Total |  | 510 |  | 8500 |  | 883 | 14100
Powder: | 8108.20.0015
Canada |  | 3 |  | 1040 |  | 4 | 1140
China |  | 22 |  | 513 |  | 78 | 1320
Germany |  | 1 |  | 410 |  | -- | --
Japan |  | 3 |  | 783 |  | 3 | 745
Other |  | 5 | r | 771 | r | 4 | 1210
Total |  | 33 |  | 3110 |  | 88 | 4410
Other: | 8108.20.0091
China |  | 21 |  | 382 |  | -- | --
Germany |  | 171 |  | 3070 |  | 243 | 5250
Russia |  | 153 |  | 3750 |  | 376 | 9770
United Kingdom |  | 82 |  | 4760 |  | 89 | 5820
Other |  | 42 | r | 2140 | r | 66 | 3770
Total |  | 448 |  | 13700 |  | 775 | 24600
Wrought products and castings:3 | 8108.90.3030, 8108.90.3060, 8108.90.6010, 8108.90.6020,
8108.90.6031, 8108.90.6045, 8108.90.6060, 8108.90.6075
China |  | 1010 |  | 39300 |  | 799 | 35900
Germany |  | 173 |  | 14800 |  | 369 | 19500
Japan |  | 348 |  | 18000 |  | 516 | 20500
Russia |  | 4120 |  | 153000 |  | 3800 | 138000
Taiwan |  | 162 |  | 6090 |  | 174 | 6470
United Kingdom |  | 364 |  | 30900 |  | 386 | 38800
Other |  | 631 | r | 40300 | r | 541 | 45200
Total |  | 6840 |  | 302000 |  | 6580 | 305000
Ferrotitanium and ferrosilicon titanium | 7202.91.0000 | 2410 |  | 12000 |  | 1680 | 7260
eEstimated. rRevised. -- Zero.
1Data are rounded to no more than three significant digits; may not add to totals shown.
2Harmonized Tariff Schedule of the United States.
3Includes bar, billet, bloom, castings, foil, pipe, plate, profile, rod, sheet, sheet bar, slab, strip, tube, wire, and other.
Source: U.S. Census Bureau.

## T13
TABLE 13
U.S. IMPORTS FOR CONSUMPTION OF TITANIUM PIGMENT, BY COUNTRY1
|  | 2012 |  |  |  | 2013
|  | Quantity |  | Value |  | Quantity | Value
Country | HTS2 | (metric tons) |  | (thousands) |  | (metric tons) | (thousands)
80% or more titanium dioxide pigment: | 3206.11.0000
Canada |  | 68300 |  | 252000 |  | 54800 | 178000
China |  | 25300 |  | 77700 |  | 32700 | 80800
Finland |  | 5990 |  | 16100 |  | 6850 | 16000
France |  | 5110 |  | 19900 |  | 3370 | 9930
Germany |  | 8380 |  | 29100 |  | 19800 | 59500
Italy |  | 2620 |  | 10200 |  | -- | --
Japan |  | 4220 |  | 24500 |  | 7200 | 30900
Mexico |  | 4490 |  | 16600 |  | 1910 | 6970
Norway |  | 2710 |  | 9690 |  | 4430 | 12600
Spain |  | 3140 |  | 12900 |  | 3970 | 11200
Ukraine |  | 11100 |  | 28700 |  | 11300 | 22400
Other |  | 9270 | r | 31100 | r | 13700 | 38500
Total |  | 151000 |  | 529000 |  | 160000 | 466000
Other titanium dioxide: | 3206.19.0000
Canada |  | 8190 |  | 27600 |  | 7900 | 24400
China |  | 1750 |  | 6410 |  | 1750 | 5540
France |  | 427 |  | 1510 |  | 66 | 603
Germany |  | 656 |  | 2690 |  | 1370 | 5900
Japan |  | 789 |  | 6140 |  | 267 | 5770
Other |  | 1320 |  | 10100 |  | 909 | 7180
Total |  | 13100 |  | 54400 |  | 12300 | 49400
Unfinished titanium dioxide:3 | 2823.00.0000
China |  | 15800 |  | 45700 |  | 15800 | 45700
Czech Republic |  | 2620 |  | 8680 |  | 2620 | 8680
Finland |  | 2450 |  | 8250 |  | 2450 | 8250
France |  | 2760 |  | 10500 |  | 2760 | 10500
Germany |  | 3340 |  | 9610 |  | 3340 | 9610
Italy |  | 2730 |  | 11800 |  | 2730 | 11800
Japan |  | 3260 |  | 13500 |  | 853 | 6430
Korea, Republic of |  | 4490 |  | 12400 |  | 4490 | 12400
Other |  | 1310 | r | 5170 | r | 5630 | 8670
Total |  | 38800 |  | 126000 |  | 40700 | 122000
Grand total |  | 203000 |  | 709000 |  | 213000 | 638000
rRevised. -- Zero.
1Data are rounded to no more than three significant digits; may not add to totals shown.
2Harmonized Tariff Schedule of the United States.
3Unmixed and not surface treated.
Source: U.S. Census Bureau.

## T14
TABLE 14
TITANIUM: WORLD PRODUCTION OF MINERAL CONCENTRATES, BY COUNTRY1, 2
(Metric tons)
Concentrate type and country | 2009 |  | 2010 |  | 2011 |  | 2012 |  | 2013
Ilmenite and leucoxene:3, 4
Australia | 1611000 |  | 1651000 |  | 1565000 | r | 1572000 |  | 1600000 | e
Brazil5 | 52800 |  | 166000 |  | 166000 |  | 166000 |  | 166000 | e
Chinae | 112000 | r | 1400000 |  | 1700000 |  | 1600000 |  | 1700000
Indiae | 700000 |  | 540000 |  | 550000 |  | 560000 |  | 570000
Indonesia | 9000 |  | 60000 |  | 18000 |  | 20000 |  | 23000
Kazakhstane | 25000 |  | 25000 |  | 25000 |  | 25000 |  | 25000 | e
Kenya | -- |  | -- |  | -- |  | -- |  | 5539
Madagascar | 160000 |  | 287000 |  | 470000 | r | 660800 | r | 440000 | e
Malaysia | 15983 |  | 19036 |  | 28782 |  | 22275 | e | 23000 | e
Mozambique | 471524 | r | 678400 |  | 636800 |  | 574500 |  | 720100
Norway | 671000 |  | 864000 |  | 870000 | e | 831000 |  | 830000
Sierra Leone | 15161 |  | 18206 |  | 15946 |  | 22590 |  | 23000 | e
Sri Lankae | 122424 | 6 | 52637 | 6 | 52000 |  | 53000 |  | 54000
Ukrainee | 500000 |  | 500000 |  | 260700 | 6 | 246800 | 6 | 250000
United States5, 7 | 300000 |  | 400000 |  | 400000 |  | 300000 |  | 300000
Vietnam8 | 698700 |  | 912000 |  | 840600 |  | 1143800 |  | 1200000
Total9 | 5480000 | r | 7530000 |  | 7630000 | r | 7800000 | r | 7890000
Rutile:4
Australia | 285000 |  | 429000 |  | 474000 |  | 425000 | r | 470000
Brazil5 | 2737 |  | 2331 |  | 2350 |  | 1881 |  | 2200 | p
Indiae | 21000 |  | 24000 |  | 25000 |  | 26000 |  | 27000
Kenya | -- |  | -- |  | -- |  | -- |  | 152
Madagascare | 3200 |  | 5700 |  | 9400 |  | 13000 |  | 8800
Malaysia | 1502 |  | 7567 |  | 10810 |  | 20008 |  | 15000 | e
Mozambique | 1800 |  | 4700 |  | 6455 |  | 3713 |  | 4000
Sierra Leone | 63864 |  | 68198 |  | 67916 |  | 94493 |  | 90000 | e
South Africa | 136000 |  | 130000 |  | 149000 |  | 150000 | e | 65000 | e
Sri Lankae | 2276 | 6 | 2568 | 6 | 2700 |  | 2800 |  | 2900
Ukrainee | 60000 |  | 60000 |  | 60000 |  | 58000 |  | 55000 | e
United States | (10) |  | (10) |  | (10) |  | (10) |  | (10)
Total | 577000 |  | 734000 |  | 808000 |  | 795000 | r | 740000
Titaniferous slag:e, 11
Canada | 765000 |  | 1090000 |  | 878000 |  | 900000 |  | 900000
South Africa | 1084000 | 6 | 1252000 | 6 | 1346000 | 6 | 1400000 |  | 1400000
Total | 1850000 |  | 2340000 |  | 2220000 |  | 2300000 |  | 2300000
eEstimated. pPreliminary. rRevised. -- Zero.
1Totals and estimated data are rounded to no more than three significant digits; may not add to totals shown.
2Includes data available through July 8, 2014.
3Ilmenite is also produced in Canada and South Africa, but this output is not included here because most of it is duplicative
of output reported under "Titaniferous slag," and the rest is used for purposes other than production of titanium commodities,
principally steel furnace flux and heavy aggregate.
4Small amounts of titanium minerals were reportedly produced in various countries; but information is inadequate to
make reliable estimates of output levels.
5Excludes production of unbeneficiated anatase ore.
6Reported figure.
7Includes rutile to avoid disclosing company proprietary data. Rounded to one significant digit.
8Estimate based on import statistics from trading partners (primarily China and Japan).
9Includes U.S. production, of ilmenite, leucoxene, and rutile rounded to one significant digit to avoid disclosing company
proprietary data.
10Included with ilmenite to avoid disclosing company proprietary data.
11Slag is also produced in China, Norway, Kazakhstan, Russia, and Vietnam, but this output is not included under “Titaniferous
slag” to avoid duplicative reporting.