## Text
Advance release
This report will be included in the USGS Minerals Yearbook 2014, volume I, Commodity Report
Titanium in 2014
This workbook includes an embedded Word document and 14 tables (see tabs below).
This icon is linked to an embedded text document. Double-click on the icon to view the text document.
First posted | 2016-08-15

## T1
TABLE 1
SALIENT TITANIUM STATISTICS1
|  | 2010 |  | 2011 |  | 2012 |  | 2013 |  | 2014
United States:
Mineral concentrate:
Imports for consumption | metric tons | 1200000 |  | 1270000 |  | 1380000 |  | 1480000 |  | 1380000
Consumptione, 2 | do. | 1850000 |  | 1830000 |  | 1940000 |  | 1820000 |  | 1790000
Sponge metal:
Imports for consumption | do. | 20500 |  | 33800 |  | 33600 |  | 19900 |  | 17700
Consumption | do. | 34900 |  | 48400 |  | 35100 |  | 26500 | r | 26400
Price, yearend3 | dollars per pound | 3.50–6.24 |  | 3.27–6.74 |  | 3.53–6.95 |  | 3.20–6.23 |  | 4.07–5.96
Titanium dioxide pigment:
Production | metric tons | 1320000 |  | 1290000 |  | 1140000 |  | 1280000 |  | 1260000
Imports for consumption | do. | 204000 |  | 200000 |  | 203000 |  | 213000 |  | 224000
Consumption, apparent4 | do. | 767000 |  | 706000 |  | 722000 |  | 826000 |  | 802000
Producer price index, yearend5 | (June 1982=100) | 194 |  | 268 |  | 268 |  | 236 |  | 224
World, production:
Ilmenite concentrate6 | metric tons | 7760000 | r | 7610000 | r | 7560000 | r | 8040000 | r | 7500000 | e
Rutile concentrate, natural7 | do. | 729000 | r | 801000 | r | 790000 | r | 632000 | r | 527000 | e
Titaniferous slage | do. | 2300000 | r | 2250000 | r | 2200000 | r | 2050000 | r | 1820000
eEstimated. rRevised. do. Ditto.
1Data are rounded to no more than three significant digits, except prices.
2Does not include consumption used to produce synthetic rutile.
3Landed duty-paid unit based on U.S. imports for consumption.
4Production plus imports minus exports. Does not include stock changes.
5Source: U.S. Department of Labor, Bureau of Labor Statistics.
6Includes U.S. production of ilmenite, leucoxene, and rutile rounded to one significant digit to avoid disclosing company
proprietary data.
7U.S. production of rutile included with ilmenite to avoid disclosing company proprietary data.

## T2
TABLE 2
U.S. TITANIUM METAL PRODUCTION CAPACITY IN 20141, 2
(Metric tons per year)
Yearend capacitye
Company | Plant location | Sponge | Ingot3
Alcoa Howmet | Whitehall, MI | -- | 3200
Allegheny Technologies Inc. | Albany, OR | -- | 10900
Do. | Monroe, NC | -- | 23200
Do. | Richland, WA | -- | 10000
Do. | Rowley, UT | 10900 | --
Alloy Works LLC | Greensboro, NC | -- | 1800
Honeywell Electronic Materials Inc. | Salt Lake City, UT | 500 | --
Perryman Co. | Houston, PA | -- | 1800
RTI International Metals, Inc. | Niles, OH | -- | 13600
Titanium Metals Corp. | Henderson, NV | 12600 | 12300
Do. | Morgantown, PA | -- | 40700
Do. | Vallejo, CA | -- | 800
Total |  | 24000 | 118000
eEstimated. Do. Ditto. -- Zero.
1Data are rounded to no more than three significant digits; may not add to totals shown.
2Estimated operating capacity based on 7-day-per-week full production.
3Includes electron-beam, plasma, and vacuum-arc-remelting capacity.

## T3
TABLE 3
COMPONENTS OF U.S. TITANIUM METAL SUPPLY AND DEMAND1
(Metric tons)
Component | 2013 |  | 2014
Production:
Ingot | 65900 | r | 55800
Mill products | 37000 | r | 37400
Exports:
Waste and scrap | 4700 |  | 4610
Sponge | 1860 |  | 2220
Other unwrought | 1260 | r | 2280
Wrought products and castings | 21600 | r | 19400
Total | 29400 | r | 28500
Imports:
Waste and scrap | 12700 |  | 19300
Sponge | 19900 |  | 17700
Other unwrought | 775 | r | 1510
Wrought products and castings | 6570 | r | 6280
Total | 39900 | r | 44800
Stocks, industry, yearend:
Sponge | 25200 |  | 22900
Scrap | 16200 |  | 17500
Ingot | 6140 |  | 6350
Consumption, reported:
Sponge | 26500 | r | 26400
Scrap | 39100 | r | 44300
Ingot | 52700 | r | 55200
Shipments:
Ingot | 21800 | r | 30500
Mill products (net shipments):
Forging and extrusion billet | 24300 | r | 25100
Other | 10900 | r | 11200
Total | 35300 | r | 36300
Castings (shipments) | W |  | W
Receipts, scrap:
Home | 17900 | r | 18700
Purchased | 30700 | r | 34800
Total | 48600 | r | 53600
rRevised. W Withheld to avoid disclosing company proprietary data.
1Data are rounded to no more than three significant digits; may not add to totals shown.

## T4
TABLE 4
U.S. PRODUCERS OF TITANIUM DIOXIDE PIGMENT IN 20141, 2, 3
(Metric tons per year)
Company | Plant location | Yearend capacity4
Cristal | Ashtabula, OH | 220000
DuPont Titanium Technologies | De Lisle, MS | 340000
Do. | Edgemoor, DE | 190000
Do. | New Johnsonville, TN | 400000
Louisiana Pigment Co. L.P. | Lake Charles, LA | 150000
Tronox Ltd. | Hamilton, MS | 230000
Total |  | 1530000
Do. Ditto.
1Estimated operating capacity based on 7-day-per-week full production.
2Does not include TOR Minerals International, Inc.’s Corpus Christi, TX, production capacity
of about 26,400 metric tons per year (t/yr) of buff TiO2 pigment that is produced by refining and fine
grinding of synthetic rutile.
3Data are rounded to no more than three significant digits; may not add to total shown.
4All plants use the chloride process to manufacture TiO2 pigment.

## T5
TABLE 5
COMPONENTS OF U.S. TITANIUM DIOXIDE PIGMENT SUPPLY AND DEMAND1
|  | 2013 |  |  | 2014
|  | Gross | TiO2 |  | Gross | TiO2
|  | weight | content |  | weight | content
Production2 | metric tons | 1280000 | 1210000 |  | 1260000 | 1190000
Shipments:3
Quantity | do. | 1220000 | 1140000 |  | 1270000 | 1190000
Value | thousands | 3760000 | XX |  | 3450000 | XX
Exports | metric tons | 670000 | 630000 | e | 685000 | 644000
Imports for consumption | do. | 213000 | 201000 | r, e | 224000 | 210000
Consumption, apparente, 4 | do. | 826000 | 777000 |  | 802000 | 754000
eEstimated. rRevised. do. Ditto. XX Not applicable.
1Data are rounded to no more than three significant digits.
2Does not include production of buff pigment.
3Includes interplant transfers.
4Production plus imports minus exports. Does not include stock changes.
Sources: U.S. Census Bureau and U.S. Geological Survey.

## T6
TABLE 6
ESTIMATED U.S. CONSUMPTION OF TITANIUM CONCENTRATE1, 2
(Metric tons)
| 2013 |  | 2014
| Gross | TiO2 | Gross | TiO2
| weight | content | weight | content
Pigment | 1690000 | NA | 1660000 | NA
Miscellaneous3 | 130000 | NA | 128000 | NA
Total | 1820000 | 1460000 | 1790000 | 1430000
NA Not available.
1Data are rounded to no more than three significant digits; may not add to totals shown.
2Includes a mixed product containing altered ilmenite, leucoxene, and rutile.
3Includes alloys, carbide, ceramics, chemicals, glass fibers, titanium metal, and welding-rod
coatings and fluxes.

## T7
TABLE 7
U.S. CONSUMPTION OF TITANIUM IN STEEL AND OTHER ALLOYS1, 2
(Metric tons)
| 2013 | 2014
Steel:
Carbon steel | 5670 | 5790
Stainless and heat-resisting steel | 3460 | 3580
Other alloy steel3 | 808 | 838
Total steel | 9940 | 10200
Cast irons | 14 | 11
Superalloys | 538 | 523
Alloys, other than above | 1340 | 1120
Miscellaneous and unspecified | 46 | 38
Grand total | 11900 | 11900
1Includes ferrotitanium, scrap, sponge, and other titanium additives.
2Data are rounded to no more than three significant digits; may not add to totals shown.
3Includes high-strength low-alloy and tool steel.

## T8
TABLE 8
ESTIMATED U.S. DISTRIBUTION OF TITANIUM PIGMENT SHIPMENTS,
TITANIUM DIOXIDE CONTENT, BY INDUSTRY1
(Percent)
Industry | 2013 | 2014
Paint, varnish, and lacquer | 61.5 | 59.5
Paper | 10.7 | 11.8
Plastics and rubber | 24.1 | 19.6
Other2 | 3.7 | 9.1
Total | 100 | 100
1Does not include exports.
2Includes agricultural, building materials, ceramics, coated fabrics and textiles,
cosmetics, food, and printing ink. Also includes shipments to distributors.

## T9
TABLE 9
YEAREND PRICES OF TITANIUM PRODUCTS
|  | 2013 |  | 2014
Concentrate:
Ilmenite, free on board (f.o.b.) Australian ports1 | dollars per metric ton | 230–300 |  | 150–165
Rutile, bagged, f.o.b. Australian ports1 | do. | 1,200–1,500 | r | 840–1,000
Rutile, bulk, f.o.b. Australian ports1 | do. | 1,100–1,400 | r | 820–950
Titaniferous slag, import, 80% to 95% TiO22 | do. | 405–455 | r | 690–835
Metal:
Sponge import2 | dollars per pound | 3.20–6.23 |  | 4.07–5.96
Scrap, turnings, unprocessed3 | do. | 1.35–1.45 |  | 1.45–1.55
Ferrotitanium, 70% Ti3 | do. | 2.75–2.80 |  | 2.90–3.10
Mill products4 | producer price index | 181 |  | 180
Titanium dioxide pigment4 | do. | 236 |  | 224
rRevised. do. Ditto.
1Source: Industrial Minerals.
2Landed duty-paid unit value based on U.S. imports for consumption.
3Source: Platts Metals Week.
4June 1982 = 100. Source: U.S. Department of Labor, Bureau of Labor Statistics.

## T10
TABLE 10
U.S. EXPORTS OF TITANIUM BY CLASS1
|  | 2013 |  |  |  | 2014
|  | Quantity |  | Value |  | Quantity | Value
Class | HTS2 code | (metric tons) |  | (thousands) |  | (metric tons) | (thousands)
Metal:
Scrap | 8108.30.0000 | 4700 |  | 21800 |  | 4610 | 18200
Unwrought:
Sponge | 8108.20.0010 | 1860 |  | 22500 |  | 2220 | 29900
Ingot | 8108.20.0030 | 5460 | r | 87200 | r | 4980 | 78000
Other | 8108.20.0090,
| 8108.20.0095 | 1260 |  | 11600 |  | 2280 | 66600
Wrought:
Billet | 8108.90.6010 | 2660 | r | 109000 | r | -- | --
Bloom, sheet bar, slab | 8108.90.6020 | 2280 |  | 75000 | r | 2420 | 78500
Bar, rod, profile, wire | 8108.90.6031 | 4150 | r | 214000 | r | 5460 | 251000
Other | 8108.90.8000 | 12500 |  | 903000 |  | 11500 | 1030000
Total |  | 21600 | r | 1300000 | r | 19400 | 1360000
Ferrotitanium and ferrosilicon titanium | 7202.91.0000 | 4110 |  | 17100 |  | 2990 | 12400
Ores and concentrates | 2614.00.0000 | 11500 |  | 22700 |  | 2240 | 5400
Pigment:
80% or more titanium dioxide pigment | 3206.11.0000 | 624000 |  | 1590000 | r | 658000 | 1640000
Other titanium dioxide pigment | 3206.19.0000 | 43600 | r | 210000 | r | 22500 | 136000
Unfinished titanium dioxide3 | 2823.00.0000 | 3180 | r | 8390 | r | 4160 | 9840
Total |  | 671000 | r | 1800000 |  | 685000 | 1790000
rRevised. -- Zero.
1Data are rounded to no more than three significant digits; may not add to totals shown.
2Harmonized Tariff Schedule of the United States.
3Unmixed and not surface treated.
Source: U.S. Census Bureau.

## T11
TABLE 11
U.S. IMPORTS FOR CONSUMPTION OF TITANIUM CONCENTRATES, BY COUNTRY1
|  | 2013 |  |  | 2014
|  | Quantity |  | Value |  | Quantity | Value
Concentrate and country | HTS2 code | (metric tons) |  | (thousands) |  | (metric tons) | (thousands)
Ilmenite: | 2614.00.6020
Australia |  | 189000 |  | 51700 |  | 118000 | 19800
Mozambique |  | 167000 |  | 34100 |  | 217000 | 38600
Senegal |  | -- |  | -- |  | 20100 | 2610
Other |  | 33800 |  | 4880 |  | 137 | 62
Total |  | 389000 |  | 90600 |  | 355000 | 61100
Titaniferous slag: | 2620.99.5000
Australia |  | -- |  | -- |  | 108000 | 63300
Canada |  | 222000 |  | 119000 |  | 213000 | 162000
Madagascar |  | -- |  | -- |  | 26600 | 5640
South Africa |  | 459000 |  | 342000 |  | 331000 | 225000
Other |  | -- | r | -- | r | 4 | 8
Total |  | 681000 | r | 461000 | r | 678000 | 455000
Rutile, natural: | 2614.00.6040
Australia |  | 94800 |  | 66100 |  | 64100 | 47300
Canada |  | 12000 |  | 15600 |  | -- | --
Kenya |  | -- |  | -- |  | 16800 | 15600
Sierra Leone |  | 42900 |  | 26600 |  | 20200 | 16200
South Africa |  | 118000 |  | 145000 |  | 144000 | 109000
Ukraine |  | 11300 |  | 14800 |  | 10200 | 7710
Other3 |  | 121 | r | 320 | r | 295 | 378
Total |  | 279000 |  | 269000 |  | 255000 | 196000
Rutile, synthetic: | 2614.00.3000
Australia |  | 124000 |  | 163000 |  | 84400 | 66400
Malaysia |  | 2420 |  | 4200 |  | 2790 | 4030
Other3 |  | 72 | r | 138 | r | 304 | 514
Total |  | 127000 |  | 167000 |  | 87500 | 71000
Titaniferous iron ore, Canada4 | 2614.00.6020 | 13800 |  | 1460 |  | 138 | 62
rRevised. -- Zero.
1Data are rounded to no more than three significant digits; may not add to totals shown.
2Harmonized Tariff Schedule of the United States.
3All or part of these data have been referred to the U.S. Census Bureau for verification.
4Includes materials consumed for purposes other than production of titanium commodities, principally heavy
aggregate and steel-furnace flux. Titaniferous iron ore from Canada is classified as ilmenite under the HTS.
Source: U.S. Census Bureau; data adjusted by the U.S. Geological Survey.

## T12
TABLE 12
U.S. IMPORTS FOR CONSUMPTION OF TITANIUM METAL, BY CLASS AND COUNTRY1
|  | 2013 |  |  |  | 2014
|  | Quantity |  | Value |  | Quantity | Value
Class and country | HTS2 code | (metric tons) |  | (thousands) |  | (metric tons) | (thousands)
Waste and scrap: | 8108.30.0000
Canada |  | 826 |  | 3230 |  | 970 | 3760
China |  | 158 |  | 952 |  | 437 | 3540
France |  | 1810 |  | 11300 | r | 1900 | 11600
Germany |  | 2130 |  | 13700 |  | 3360 | 21400
Israel |  | 448 |  | 2450 |  | 692 | 4020
Italy |  | 190 |  | 552 |  | 1300 | 5840
Japan |  | 1500 | r | 6830 | r | 2130 | 11400
Korea, Republic of |  | 607 | r | 3350 |  | 1950 | 10500
Mexico |  | 599 |  | 2420 |  | 825 | 2690
Sweden |  | 222 |  | 1360 |  | 359 | 1490
Taiwan |  | 298 |  | 1430 |  | 563 | 2890
United Kingdom |  | 3160 |  | 11300 |  | 3030 | 11600
Other |  | 729 | r | 4760 | r | 1740 | 9850
Total |  | 12700 |  | 63600 | r | 19300 | 101000
Unwrought:
Sponge: | 8108.20.0010
China |  | 3130 |  | 29500 |  | 1530 | 11800
Japan |  | 13400 |  | 166000 |  | 13300 | 155000
Kazakhstane |  | 825 |  | 11300 |  | 660 | 6640
Ukraine |  | 1360 |  | 15700 |  | 1910 | 16200
Other |  | 1190 |  | 8070 |  | 298 | 2810
Total |  | 19900 |  | 230000 |  | 17700 | 193000
Ingot: | 8108.20.0030
Italy |  | 4 |  | 79 |  | -- | --
Japan |  | -- |  | -- |  | 35 | 3390
Russia |  | 879 |  | 14000 |  | 665 | 12200
Total |  | 883 |  | 14100 |  | 700 | 15600
Powder: | 8108.20.0015
Canada |  | 4 |  | 1140 |  | 7 | 2230
China |  | 78 |  | 1320 |  | 102 | 1780
Japan |  | 3 |  | 745 |  | -- | --
Other |  | 4 |  | 1210 |  | 11 | 2670
Total |  | 89 | r | 4410 |  | 120 | 6670
Other: | 8108.20.0091, 8108.20.00095
France |  | 53 |  | 2310 |  | 54 | 2250
Germany |  | 243 |  | 5250 |  | 349 | 7830
Russia |  | 376 |  | 9770 |  | 808 | 20900
United Kingdom |  | 89 |  | 5820 |  | 288 | 12800
Other |  | 14 | r | 1460 | r | 7 | 218
Total |  | 775 |  | 24600 |  | 1510 | 44000
Wrought products and castings:3 | 8108.90.3030, 8108.90.3060, 8108.90.6010, 8108.90.6020,
8108.90.6031, 8108.90.6045, 8108.90.6060, 8108.90.6075
Canada |  | 129 |  | 7350 |  | 111 | 8960
China |  | 785 | r | 35900 |  | 1060 | 40200
Germany |  | 63 | r | 13800 | r | 578 | 29700
Japan |  | 516 |  | 20500 |  | 95 | 17900
Russia |  | 3800 |  | 138000 |  | 3040 | 124000
Taiwan |  | 174 |  | 6490 | r | 47 | 3470
United Kingdom |  | 381 | r | 38700 | r | 373 | 42700
Other |  | 717 | r | 43300 | r | 968 | 56700
Total |  | 6570 | r | 304000 | r | 6280 | 324000
Ferrotitanium and ferrosilicon titanium | 7202.91.0000 | 1680 |  | 7260 |  | 2210 | 9290
eEstimated. rRevised. -- Zero.
1Data are rounded to no more than three significant digits; may not add to totals shown.
2Harmonized Tariff Schedule of the United States.
3Includes bar, billet, bloom, castings, foil, pipe, plate, profile, rod, sheet, sheet bar, slab, strip, tube, wire, and other.
Source: U.S. Census Bureau.

## T13
TABLE 13
U.S. IMPORTS FOR CONSUMPTION OF TITANIUM PIGMENT, BY COUNTRY1
|  | 2013 |  |  |  | 2014
|  | Quantity |  | Value |  | Quantity | Value
Country | HTS2 code | (metric tons) |  | (thousands) |  | (metric tons) | (thousands)
80% or more titanium dioxide pigment: | 3206.11.0000
Australia |  | 2210 |  | 6850 |  | 6850 | 17600
Belgium |  | 3680 |  | 10600 |  | 2540 | 7350
Brazil |  | -- |  | -- |  | 100 | 207
Canada |  | 54800 |  | 178000 |  | 60600 | 183000
China |  | 32700 |  | 80800 |  | 33500 | 71800
Czech Republic |  | 2310 |  | 5670 |  | 2150 | 5230
Finland |  | 7010 | r | 16300 | r | 6810 | 17400
France |  | 3370 |  | 9930 |  | 2350 | 6350
Germany |  | 19900 | r | 59600 | r | 22500 | 63400
India |  | 662 |  | 1460 |  | 786 | 1620
Italy |  | 1390 | r | 3960 | r | 1850 | 4790
Japan |  | 7200 |  | 30900 |  | 5330 | 25100
Malaysia |  | -- |  | -- |  | 242 | 441
Mexico |  | 1910 |  | 6970 |  | 4640 | 12300
Netherlands |  | 605 |  | 2340 |  | 1760 | 5440
Norway |  | 4430 |  | 12600 |  | 5610 | 14600
Saudi Arabia |  | 500 |  | 1320 |  | -- | --
Singapore |  | 835 |  | 2480 |  | -- | --
Slovenia |  | 336 |  | 740 |  | 318 | 700
Spain |  | 3970 |  | 11200 |  | 4840 | 11600
Taiwan |  | 503 |  | 1260 |  | -- | --
Ukraine |  | 11300 |  | 22400 |  | 6490 | 12100
United kingdom |  | 362 |  | 1020 |  | 353 | 964
Other |  | 286 | r | 811 | r | 155 | 518
Total |  | 160000 |  | 467000 | r | 170000 | 462000
Other titanium dioxide: | 3206.19.0000
Canada |  | 7910 | r | 24500 | r | 8030 | 25200
China |  | 1750 |  | 5540 |  | 2030 | 6150
Colombia |  | 181 |  | 577 |  | 201 | 663
France |  | 66 |  | 603 |  | 12 | 190
Germany |  | 1370 |  | 5900 |  | 1140 | 6750
India |  | 139 |  | 830 |  | 525 | 2190
Israel |  | 4 |  | 730 |  | -- | 36
Italy |  | 241 |  | 1060 |  | 377 | 1580
Japan |  | 266 | r | 5670 | r | 245 | 5460
Korea, Republic of |  | 62 |  | 661 |  | 12 | 483
Mexico |  | 103 |  | 787 |  | 233 | 932
Spain |  | -- |  | -- |  | 13 | 277
United kingdom |  | 48 |  | 1750 |  | 59 | 2160
Other |  | 115 | r | 750 | r | 193 | 780
Total |  | 12300 |  | 49300 | r | 13100 | 52900
Unfinished titanium dioxide:3 | 2823.00.0000
China |  | 11500 | r | 28200 | r | 17100 | 37400
Czech Republic |  | 2560 | r | 7130 | r | 2550 | 6660
Finland |  | 3710 | r | 12100 | r | 3030 | 10700
France |  | 7230 | r | 27400 | r | 4300 | 17800
Germany |  | 4230 | r | 12200 | r | 3470 | 10500
India |  | 2400 | r | 5240 | r | 2050 | 4290
Italy |  | 3500 | r | 10900 | r | 1410 | 3820
Japan |  | 853 |  | 6410 | r | 481 | 4800
Korea, Republic of |  | 3980 | r | 8740 | r | 4730 | 9040
Other |  | 853 | r | 4080 | r | 1610 | 6560
Total |  | 40800 | r | 122000 |  | 40800 | 112000
Grand total |  | 213000 |  | 638000 |  | 224000 | 627000
See footnotes at end of table.
TABLE 13—Continued
U.S. IMPORTS FOR CONSUMPTION OF TITANIUM PIGMENT, BY COUNTRY1
rRevised. -- Zero.
1Data are rounded to no more than three significant digits; may not add to totals shown.
2Harmonized Tariff Schedule of the United States.
3Unmixed and not surface treated.
Source: U.S. Census Bureau.

## T14
TABLE 14
TITANIUM: WORLD PRODUCTION OF MINERAL CONCENTRATES, BY COUNTRY1, 2
(Metric tons)
Concentrate type and country | 2010 |  | 2011 |  | 2012 |  | 2013 |  | 2014e
Ilmenite and leucoxene:3, 4
Australia | 1651000 |  | 1501000 | r | 1572000 |  | 1342000 | r, e | 1200000
Brazil5 | 166000 |  | 166000 |  | 166000 |  | 166000 | e | 166000
Chinae | 1400000 |  | 1700000 |  | 1600000 |  | 1700000 |  | 1600000
Indiae | 729000 | r | 550000 |  | 340000 | r | 436000 | r | 320000
Indonesia | 60000 |  | 18000 |  | 20000 |  | 23000 |  | 23000
Kazakhstane | 25000 |  | 25000 |  | 25000 |  | 20000 | r | 20000
Kenya | -- |  | -- |  | -- |  | 5539 |  | 165000
Madagascar | 287000 |  | 464000 | r | 529790 | r | 560000 | e | 498000
Malaysia | 19036 |  | 28782 |  | 22275 |  | 16000 | r, e | 17000
Mozambique | 678400 |  | 636800 |  | 574500 |  | 720100 |  | 854600
Norway | 864000 |  | 870000 |  | 831000 |  | 830000 | e | 740000
Russia | -- |  | 63490 |  | 125095 |  | 150458 |  | 178000
Senegal | -- |  | -- |  | -- |  | -- |  | 101000
Sierra Leone | 18206 |  | 15946 |  | 22590 |  | 32349 | r, e | 36000
Sri Lankae | 52263 | r, 6 | 68085 | r, 6 | 44700 | r | 42700 | r | 42000
Ukrainee | 500000 |  | 261000 | 6 | 247000 | 6 | 670000 | r, 6 | 411000
United Statese, 5, 7 | 400000 |  | 400000 |  | 300000 |  | 300000 |  | 200000
Vietnam8 | 912000 |  | 840600 |  | 1143800 |  | 1025779 | r | 929000
Total9 | 7760000 | r | 7610000 | r | 7560000 | r | 8040000 | r | 7500000
Rutile:4
Australia | 429000 |  | 474000 |  | 425000 |  | 232000 | r | 212000
Brazil5 | 2331 |  | 2350 |  | 1881 |  | 2021 | r, p | 2020
Indiae | 19100 | r | 18800 | r | 24000 | r | 26000 | r | 19100
Kenya | -- |  | -- |  | -- |  | 152 |  | 24200
Madagascare | 5700 |  | 9300 | r | 11000 | r | 12000 | r | 10700
Malaysia | 7567 |  | 10810 |  | 20008 |  | 5983 | r | 6000
Mozambique | 4700 |  | 6455 |  | 4000 | r | 5100 | r | 8210
Senegal | -- |  | -- |  | -- |  | -- |  | 663
Sierra Leone | 68198 |  | 67916 |  | 94493 |  | 120349 | r, e | 114000
South Africa | 130000 |  | 149000 |  | 150000 | e | 65000 | e | 58500
Sri Lankae | 2568 | 6 | 1970 | r | 1590 | r | 1410 | r | 1400
Ukrainee | 60000 |  | 60000 |  | 58000 |  | 162000 | r, e | 70000
United States | (10) |  | (10) |  | (10) |  | (10) |  | (10)
Total | 729000 | r | 801000 | r | 790000 | r | 632000 | r | 527000
Titaniferous slag:e, 11
Canada | 1090000 |  | 878000 |  | 900000 |  | 900000 |  | 800000
South Africa | 1210000 | r, 6 | 1367000 | r, 6 | 1300000 | r | 1150000 | r | 1020000
Total | 2300000 | r | 2250000 | r | 2200000 | r | 2050000 | r | 1820000
eEstimated. pPreliminary. rRevised. -- Zero.
1Totals and estimated data are rounded to no more than three significant digits; may not add to totals shown.
2Includes data available through October 20, 2015.
3Ilmenite is also produced in Canada and South Africa, but this output is not included here because most of it is
duplicative of output reported under “Titaniferous slag,” and the rest is used for purposes other than production
of titanium commodities, principally steel furnace flux and heavy aggregate.
4Small amounts of titanium minerals were reportedly produced in various countries, but information is inadequate to
make reliable estimates of output levels.
5Does not include production of unbeneficiated anatase ore.
6Reported figure.
7Includes rutile to avoid disclosing company proprietary data. Rounded to one significant digit.
8Estimate based on import statistics from trading partners (primarily China and Japan).
9Includes U.S. production, rounded to one significant digit, of ilmenite, leucoxene, and rutile to avoid disclosing
company proprietary data.
10Included with ilmenite to avoid disclosing company proprietary data.
11Slag is also produced in China, Norway, Kazakhstan, Russia, and Vietnam, but this output is not included under
“Titaniferous slag” to avoid duplicative reporting.