## Text
Advance release
This report will be included in the USGS Minerals Yearbook 2015, volume I, Commodity Report
Titanium in 2015
This workbook includes an embedded Word document and 14 tables (see tabs below).
This icon is linked to an embedded text document. Double-click on the icon to view the text document.
First posted | 2018-03-12
Correction posted

## T1
TABLE 1
SALIENT TITANIUM STATISTICS1
|  | 2011 |  | 2012 |  | 2013 |  | 2014 |  | 2015
United States:
Mineral concentrate:
Productione, 2 | metric tons | 400000 |  | 300000 |  | 300000 |  | 200000 |  | 300000
Imports for consumption | do. | 1270000 |  | 1380000 |  | 1480000 |  | 1380000 |  | 1440000
Consumptione, 3 | do. | 1830000 |  | 1940000 |  | 1820000 |  | 1790000 |  | 1720000
Sponge metal:
Imports for consumption | do. | 33800 |  | 33600 |  | 19900 |  | 17700 | r | 20700
Consumption | do. | 48400 |  | 35100 |  | 26500 |  | 26400 |  | 31200
Price, yearend4 | dollars per pound | 3.27–6.74 |  | 3.53–6.95 |  | 3.20–6.23 |  | 4.07–5.96 |  | 3.32–5.36
Titanium dioxide pigment:
Production | metric tons | 1290000 |  | 1140000 |  | 1280000 |  | 1260000 |  | 1220000
Imports for consumption | do. | 200000 |  | 203000 |  | 213000 |  | 224000 |  | 222000
Consumption, apparent5 | do. | 706000 |  | 722000 |  | 826000 |  | 802000 |  | 793000
Producer price index, yearend6 | (June 1982=100) | 268 |  | 268 |  | 236 |  | 224 |  | 176
World, production:
Ilmenite concentrate7 | metric tons | 7330000 | r | 7340000 | r | 7690000 | r | 7400000 | r | 7270000 | e
Rutile concentrate, natural8 | do. | 800000 | r | 791000 | r | 631000 | r | 553000 | r | 850000 | e
Titaniferous slage | do. | 2250000 |  | 2200000 |  | 2200000 | r | 2000000 | r | 2200000
eEstimated. rRevised. do. ditto.
1Data are rounded to no more than three significant digits, except prices.
2Includes rutile to avoid disclosing company proprietary data. Rounded to one significant digit.
3Does not include consumption used to produce synthetic rutile.
4Landed duty-paid unit based on U.S. imports for consumption.
5Production plus imports minus exports. Does not include stock changes.
6Source: U.S. Department of Labor, Bureau of Labor Statistics.
7Includes U.S. production of ilmenite, leucoxene, and rutile rounded to one significant digit to avoid disclosing company
proprietary data.
8U.S. production of rutile included with ilmenite to avoid disclosing company proprietary data.

## T2
TABLE 2
ESTIMATED U.S. TITANIUM METAL PRODUCTION CAPACITY IN 20151, 2
(Metric tons per year)
Yearend capacity
Company | Plant location | Sponge | Ingot3
Alcoa Inc. | Niles, OH | -- | 13600
Alcoa Howmet | Whitehall, MI | -- | 3200
Allegheny Technologies Inc. | Albany, OR | -- | 10900
Do. | Monroe, NC | -- | 23200
Do. | Richland, WA | -- | 10000
Do. | Rowley, UT | 10900 | --
Alloy Works LLC | Greensboro, NC | -- | 1800
Honeywell Electronic Materials Inc. | Salt Lake City, UT | 500 | --
Perryman Co. | Houston, PA | -- | 1800
Titanium Metals Corp. | Henderson, NV | 12600 | 12300
Do. | Morgantown, PA | -- | 40700
Do. | Vallejo, CA | -- | 800
Total |  | 24000 | 118000
Ditto. -- Zero.
1Data are rounded to no more than three significant digits; may not add to totals shown.
2Estimated operating capacity based on 7-day-per-week full production.
3Includes electron-beam, plasma, and vacuum-arc-remelting capacity.

## T3
TABLE 3
COMPONENTS OF U.S. TITANIUM METAL SUPPLY AND DEMAND1
(Metric tons)
Component | 2014 |  | 2015
Production:
Sponge | W |  | W
Ingot | 55800 |  | 61800
Mill products | 37000 | r | 38100
Exports:
Waste and scrap | 4610 |  | 6860
Sponge | 2210 | r | 1650
Other unwrought | 7260 | r | 1730
Wrought products and castings | 19400 |  | 24700
Total | 33500 | r | 35000
Imports:
Waste and scrap | 19300 |  | 22000
Sponge | 17700 | r | 20700
Other unwrought | 2330 | r | 2710
Wrought products and castings | 6260 |  | 6040
Total | 45500 | r | 51400
Stocks, industry, yearend:
Sponge | 22900 |  | 25000
Scrap | 17500 |  | 20700
Ingot | 6350 |  | 9610
Consumption, reported:
Sponge | 26400 |  | 31200
Scrap | 44300 |  | 52200
Ingot | 55000 | r | 57200
Shipments:
Ingot | 25600 | r | 18700
Mill products (net shipments):
Forging and extrusion billet | 25100 | r | 24100
Other | 11900 | r | 13900
Total | 37000 | r | 38000
Castings (shipments) | W |  | W
Receipts, scrap:
Home | 18700 |  | 21000
Purchased | 34800 |  | 43800
Total | 53600 |  | 64700
rRevised. W Withheld to avoid disclosing company proprietary data.
1Data are rounded to no more than three significant digits; may not add to totals shown.

## T4
TABLE 4
U.S. PRODUCERS OF TITANIUM DIOXIDE PIGMENT IN 20151, 2, 3
(Metric tons per year)
Company | Plant location | Yearend capacity4
Cristal Global | Ashtabula, OH | 220000
The Chemours Co. | De Lisle, MS | 340000
Do. | New Johnsonville, TN | 400000
Louisiana Pigment Co. L.P. | Lake Charles, LA | 150000
Tronox Ltd. | Hamilton, MS | 230000
Total |  | 1340000
Do. Ditto.
1Estimated operating capacity based on 7-day-per-week full production.
2Does not include TOR Minerals International, Inc.’s Corpus Christi, TX, production capacity
of about 26,400 metric tons per year of buff titanium dioxide (TiO2) pigment that was produced by refining
and fine grinding of synthetic rutile.
3Data are rounded to no more than three significant digits; may not add to total shown.
4All plants use the chloride process to manufacture TiO2 pigment.

## T5
TABLE 5
COMPONENTS OF U.S. TITANIUM DIOXIDE PIGMENT SUPPLY AND DEMAND1
|  | 2014 |  |  |  | 2015
|  | Gross |  | TiO2 |  | Gross | TiO2
|  | weight |  | content |  | weight | content
Productione, 2 | metric tons | 1260000 |  | 1190000 |  | 1220000 | 1150000
Shipments:3
Quantity | do. | 1270000 |  | 1190000 |  | 1260000 | 1190000
Value | thousands | 3450000 |  | XX |  | 2910000 | XX
Exports | metric tons | 685000 | r | 644000 | r | 648000 | 610000
Imports for consumption | do. | 224000 | r | 211000 | r | 222000 | 208000
Consumption, apparente, 4 | do. | 802000 | r | 754000 | r | 793000 | 745000
eEstimated. rRevised. do. Ditto. XX Not applicable.
1Data are rounded to no more than three significant digits.
2Does not include production of buff pigment.
3Includes interplant transfers.
4Production plus imports minus exports. Does not include stock changes.
Sources: U.S. Census Bureau and U.S. Geological Survey.

## T6
TABLE 6
ESTIMATED U.S. CONSUMPTION OF TITANIUM CONCENTRATE1, 2
(Metric tons)
| 2014 |  | 2015
| Gross | TiO2 | Gross | TiO2
Use | weight | content | weight | content
Pigment | 1660000 | NA | 1600000 | NA
Miscellaneous3 | 128000 | NA | 120000 | NA
Total | 1790000 | 1430000 | 1720000 | 1380000
NA Not available.
1Data are rounded to no more than three significant digits; may not add to totals shown.
2Includes a mixed product containing altered ilmenite, leucoxene, and rutile.
3Includes alloys, carbide, ceramics, chemicals, glass fibers, titanium metal, and welding-rod
coatings and fluxes.

## T7
TABLE 7
U.S. CONSUMPTION OF TITANIUM IN STEEL AND OTHER ALLOYS1, 2
(Metric tons)
| 2014 | 2015
Steel:
Carbon steel | 5790 | 5380
Stainless and heat-resisting steel | 3580 | 3590
Other alloy steel3 | 838 | 793
Total steel | 10200 | 9770
Cast irons | 11 | 8
Superalloys | 523 | 528
Alloys, other than above | 1120 | 1180
Miscellaneous and unspecified | 38 | 87
Grand total | 11900 | 11600
1Includes ferrotitanium, scrap, sponge, and other titanium additives.
2Data are rounded to no more than three significant digits; may not add to totals shown.
3Includes high-strength low-alloy and tool steel.

## T8
TABLE 8
ESTIMATED U.S. DISTRIBUTION OF TITANIUM PIGMENT SHIPMENTS,
TITANIUM DIOXIDE CONTENT, BY INDUSTRY1
(Percent)
Industry | 2014 | 2015
Paint, varnish, and lacquer | 59.5 | 60.3
Paper | 11.8 | 4.5
Plastics and rubber | 19.6 | 28.7
Other2 | 9.1 | 6.5
Total | 100 | 100
1Does not include exports.
2Includes agricultural, building materials, ceramics, coated fabrics and textiles,
cosmetics, food, and printing ink. Also includes shipments to distributors.

## T9
TABLE 9
YEAREND PRICES OF TITANIUM PRODUCTS
|  | 2014 | 2015
Concentrate:
Ilmenite, free on board (f.o.b.) Australian ports1 | dollars per metric ton | 150–165 | 100–120
Rutile, bagged, f.o.b. Australian ports1 | do. | 840–1,000 | 800–840
Rutile, bulk, f.o.b. Australian ports1 | do. | 820–950 | 790–890
Titaniferous slag, import, 80% to 95% TiO22 | do. | 690–835 | 630–751
Metal:
Sponge import2 | dollars per pound | 4.07–5.96 | 3.32–5.36
Scrap, turnings, unprocessed3 | do. | 1.45–1.55 | 0.75–0.80
Ferrotitanium, 70% Ti3 | do. | 2.90–3.10 | 1.90–2.10
Mill products4 | producer price index | 180 | 171
Titanium dioxide pigment4 | do. | 224 | 176
do. Ditto.
1Source: Industrial Minerals.
2Landed duty-paid unit value based on U.S. imports for consumption.
3Source: Platts Metals Week.
4June 1982=100. Source: U.S. Department of Labor, Bureau of Labor Statistics.

## T10
TABLE 10
U.S. EXPORTS OF TITANIUM BY CLASS1
|  | 2014 |  |  |  | 2015
|  | Quantity |  | Value |  | Quantity | Value
Class | HTS2 code | (metric tons) |  | (thousands) |  | (metric tons) | (thousands)
Metal:
Scrap | 8108.30.0000 | 4610 |  | 18200 |  | 6860 | 25900
Unwrought:
Sponge | 8108.20.0010 | 2590 | r | 29900 |  | 1700 | 17300
Ingot | 8108.20.0030 | 4970 | r | 78000 |  | 5610 | 86900
Wrought:
Bloom, sheet bar, slab | 8108.90.6020 | 2440 | r | 78900 | r | 2590 | 85000
Bar, rod, profile, wire | 8108.90.6031 | 5470 | r | 252000 | r | 6160 | 285000
Other | 8108.90.8000 | 11500 |  | 1030000 |  | 10400 | 963000
Total |  | 19400 | r | 1360000 | r | 19100 | 1330000
Ferrotitanium and ferrosilicon titanium | 7202.91.0000 | 3020 | r | 12400 |  | 2140 | 9070
Ores and concentrates | 2614.00.0000 | 2240 |  | 5400 |  | 2040 | 3500
Pigment:
80% or more titanium dioxide | 3206.11.0000 | 659000 | r | 1640000 |  | 625000 | 1340000
Other titanium dioxide | 3206.19.0000 | 22600 | r | 136000 |  | 20100 | 108000
Unfinished titanium dioxide3 | 2823.00.0000 | 4150 | r | 9810 | r | 3680 | 7980
Total |  | 685000 |  | 1790000 |  | 648000 | 1460000
rRevised.
1Data are rounded to no more than three significant digits; may not add to totals shown.
2Harmonized Tariff Schedule of the United States.
3Unmixed and not surface treated.
Source: U.S. Census Bureau.

## T11
TABLE 11
U.S. IMPORTS FOR CONSUMPTION OF TITANIUM CONCENTRATES, BY COUNTRY1
|  | 2014 |  |  | 2015
|  | Quantity |  | Value |  | Quantity | Value
Concentrate and country | HTS2 code | (metric tons) |  | (thousands) |  | (metric tons) | (thousands)
Ilmenite: | 2614.00.6020
Australia |  | 118000 |  | 19800 |  | 327000 | 54300
Mozambique |  | 217000 |  | 38600 |  | 217000 | 41200
Other |  | 20200 | r | 2670 | r | 105000 | 11500
Total |  | 355000 | r | 61100 | r | 649000 | 107000
Titaniferous slag: | 2620.99.5000
Australia |  | 108000 |  | 63300 |  | 56400 | 7280
Canada |  | 213000 |  | 162000 |  | 102000 | 75600
Madagascar |  | 26600 |  | 5640 |  | -- | --
South Africa |  | 331000 |  | 225000 |  | 241000 | 166000
Other |  | 4 |  | 8 |  | -- | --
Total |  | 678000 |  | 455000 |  | 399000 | 248000
Rutile, natural: | 2614.00.6040
Australia |  | 64100 |  | 47300 |  | 68000 | 47600
Sierra Leone |  | 20200 |  | 16200 |  | 35200 | 27600
South Africa |  | 144000 |  | 109000 |  | 167000 | 113000
Other3 |  | 27300 | r | 23700 | r | 21700 | 18600
Total |  | 255000 |  | 196000 | r | 292000 | 207000
Rutile, synthetic: | 2614.00.3000
Australia |  | 84400 |  | 66400 |  | 98800 | 71500
Other3 |  | 3100 | r | 4540 | r | 2850 | 3480
Total |  | 87500 |  | 71000 | r | 102000 | 75000
Titaniferous iron ore, Canada4 | 2614.00.6020 | 138 |  | 62 |  | 64700 | 32400
rRevised. -- Zero.
1Data are rounded to no more than three significant digits; may not add to totals shown.
2Harmonized Tariff Schedule of the United States.
3All or part of these data have been referred to the U.S. Census Bureau for verification.
4Includes materials consumed for purposes other than production of titanium commodities, principally heavy
aggregate and steel-furnace flux. Titaniferous iron ore from Canada is classified as ilmenite under the HTS.
Source: U.S. Census Bureau; data adjusted by the U.S. Geological Survey.

## T12
TABLE 12
U.S. IMPORTS FOR CONSUMPTION OF TITANIUM METAL, BY CLASS AND COUNTRY1
|  | 2014 |  |  |  | 2015
|  | Quantity |  | Value |  | Quantity | Value
Class and country | HTS2 code | (metric tons) |  | (thousands) |  | (metric tons) | (thousands)
Waste and scrap: | 8108.30.0000
Canada |  | 970 |  | 3760 |  | 1160 | 4400
China |  | 437 |  | 3540 |  | 635 | 5120
France |  | 1900 |  | 10500 | r | 2530 | 15600
Germany |  | 3320 | r | 21400 |  | 3400 | 23400
Israel |  | 692 |  | 4020 |  | 596 | 3130
Italy |  | 1300 |  | 5840 |  | 1130 | 5360
Japan |  | 2140 | r | 11500 | r | 3300 | 18200
Korea, Republic of |  | 1950 |  | 10500 |  | 1870 | 11000
Mexico |  | 825 |  | 2690 |  | 773 | 2920
Taiwan |  | 563 |  | 2890 |  | 554 | 3030
United Kingdom |  | 3030 |  | 11600 |  | 4150 | 20600
Other |  | 2130 | r | 12200 | r | 1890 | 10800
Total |  | 19300 | r | 100000 | r | 22000 | 123000
Unwrought:
Sponge: | 8108.20.0010
China |  | 1530 |  | 11800 |  | 890 | 6690
Japan |  | 13300 |  | 155000 |  | 15500 | 161000
Kazakhstane |  | 660 |  | 6640 |  | 2600 | 21400
Ukraine |  | 1910 |  | 16200 |  | 1310 | 10300
Other |  | 298 | r | 2830 | r | 413 | 3990
Total |  | 17700 | r | 193000 | r | 20700 | 203000
Ingot: | 8108.20.0030
Japan |  | 35 |  | 3390 |  | 39 | 3580
Russia |  | 665 |  | 12200 |  | 453 | 9470
Other |  | -- |  | -- |  | 25 | 408
Total |  | 700 |  | 15600 |  | 517 | 13500
Powder: | 8108.20.0015
Canada |  | 7 |  | 2230 |  | 14 | 3430
China |  | 102 |  | 1780 |  | 100 | 1750
Germany |  | 3 | r | 1110 |  | 7 | 1840
Other |  | 8 | r | 1560 | r | 9 | 1260
Total |  | 120 |  | 6670 |  | 130 | 8280
Other: | 8108.20.0091, 8108.20.0095
France |  | 54 |  | 2250 |  | 112 | 4530
Germany |  | 349 |  | 7830 |  | 279 | 6140
Russia |  | 808 |  | 20900 |  | 1060 | 24900
United Kingdom |  | 288 |  | 12800 |  | 54 | 3550
Other |  | 7 |  | 218 |  | 54 | 938
Total |  | 1510 |  | 44000 |  | 1560 | 40100
Wrought products and castings:3 | 8108.90.3030, 8108.90.3060, 8108.90.6010, 8108.90.6020,
8108.90.6031, 8108.90.6045, 8108.90.6060, 8108.90.6075
Canada |  | 111 |  | 9010 | r | 140 | 9130
China |  | 1050 | r | 40000 | r | 953 | 35800
Japan |  | 429 | r | 17900 |  | 484 | 15500
Russia |  | 3040 |  | 124000 |  | 2730 | 103000
United Kingdom |  | 373 |  | 42600 | r | 382 | 42800
Other |  | 1260 | r | 91800 | r | 1840 | 116000
Total |  | 6260 | r | 326000 | r | 6530 | 321000
Ferrotitanium and ferrosilicon titanium | 7202.91.0000 | 2210 |  | 9290 |  | 1730 | 6260
eEstimated. rRevised. -- Zero.
1Data are rounded to no more than three significant digits; may not add to totals shown.
2Harmonized Tariff Schedule of the United States.
3Includes bar, billet, bloom, castings, foil, pipe, plate, profile, rod, sheet, sheet bar, slab, strip, tube, wire, and other.
Source: U.S. Census Bureau.

## T13
TABLE 13
U.S. IMPORTS FOR CONSUMPTION OF TITANIUM DIOXIDE PIGMENT, BY COUNTRY1
|  | 2014 |  |  |  | 2015
|  | Quantity |  | Value |  | Quantity | Value
Country | HTS2 code | (metric tons) |  | (thousands) |  | (metric tons) | (thousands)
80% or more titanium dioxide: | 3206.11.0000
Australia |  | 6850 |  | 17600 |  | 7520 | 17500
Belgium |  | 2540 |  | 7350 |  | -- | --
Brazil |  | 100 |  | 207 |  | -- | --
Canada |  | 60600 |  | 183000 |  | 60600 | 155000
China |  | 33500 |  | 71800 |  | 35200 | 66900
Czech Republic |  | 2150 |  | 5230 |  | -- | --
Finland |  | 6810 |  | 17400 |  | 6000 | 14900
France |  | 2350 |  | 6350 |  | -- | --
Germany |  | 22500 |  | 63400 |  | 13000 | 30600
India |  | 786 |  | 1620 |  | -- | --
Italy |  | 1850 |  | 4790 |  | -- | --
Japan |  | 5330 |  | 25100 |  | 4740 | 22400
Malaysia |  | 242 |  | 441 |  | -- | --
Mexico |  | 4640 |  | 12300 |  | 6420 | 20900
Netherlands |  | 1760 |  | 5440 |  | -- | --
Norway |  | 5610 |  | 14600 |  | 4970 | 10500
Slovenia |  | 318 |  | 700 |  | -- | --
Spain |  | 4840 |  | 11600 |  | 8780 | 20100
Ukraine |  | 6490 |  | 12100 |  | 2900 | 4830
United Kingdom |  | 353 |  | 964 |  | -- | --
Other |  | 581 |  | 518 |  | 17800 | 38800
Total |  | 170000 |  | 462000 |  | 168000 | 403000
Other titanium dioxide: | 3206.19.0000
Canada |  | 8030 |  | 25200 |  | 9530 | 25200
China |  | 2030 |  | 6150 | r | 1130 | 3620
Colombia |  | 201 |  | 663 |  | -- | --
France |  | 12 |  | 190 |  | -- | --
Germany |  | 1140 |  | 6760 | r | 900 | 5390
India |  | 525 |  | 2190 |  | -- | --
Israel |  | -- |  | 36 |  | -- | --
Italy |  | 377 |  | 1580 |  | 937 | 3080
Japan |  | 246 | r | 5830 | r | -- | --
Korea, Republic of |  | 12 |  | 483 |  | -- | --
Mexico |  | 233 |  | 932 |  | -- | --
Spain |  | 13 |  | 277 |  | -- | --
United Kingdom |  | 59 |  | 2160 |  | -- | --
Other |  | 118 | r | 743 | r | 1280 | 12700
Total |  | 13000 |  | 53200 |  | 13800 | 50000
Unfinished titanium dioxide:3 | 2823.00.0000
China |  | 17100 | r | 37400 | r | 16000 | 30700
Czech Republic |  | 2550 |  | 6660 |  | 2550 | 5920
Finland |  | 3030 |  | 10700 |  | 3000 | 9800
France |  | 4300 | r | 17800 | r | 4710 | 14600
Germany |  | 3470 | r | 10500 |  | 3930 | 11000
India |  | 2050 |  | 4290 |  | -- | --
Italy |  | 1410 |  | 3820 |  | 2640 | 5880
Japan |  | 513 | r | 4910 | r | -- | --
Korea, Republic of |  | 4730 |  | 9040 |  | 2660 | 4860
Other |  | 1620 | r | 6580 | r | 4270 | 12300
Total |  | 40800 | r | 112000 | r | 39700 | 95000
Grand total |  | 224000 |  | 627000 | r | 222000 | 548000
rRevised. -- Zero.
1Data are rounded to no more than three significant digits; may not add to totals shown.
2Harmonized Tariff Schedule of the United States.
3Unmixed and not surface treated.
Source: U.S. Census Bureau.

## T14
TABLE 14
TITANIUM: WORLD PRODUCTION OF MINERAL CONCENTRATES, BY COUNTRY1, 2
(Metric tons)
Concentrate type and country | 2011 |  | 2012 |  | 2013 |  | 2014 |  | 2015e
Ilmenite and leucoxene:3, 4
Australia | 1501000 |  | 1572000 |  | 1342000 |  | 1000000 | r | 1200000
Brazil5 | 114673.3 | r | 115118.3 | r | 130440 | r | 135463.3 | r | 131000
Chinae | 1420000 | r | 1340000 | r | 1420000 | r | 1420000 | r | 1400000
Indiae | 550000 |  | 340000 |  | 436000 |  | 320000 |  | 300000
Indonesia | 18000 |  | 20000 |  | 23000 |  | 23000 | e | 23000
Kazakhstane | 25000 |  | 25000 |  | 20000 |  | 20000 |  | 20000
Kenya | -- |  | -- |  | 5539 |  | 368239 | r | 444999 | 6
Madagascar | 521627 | r | 620700 | r | 530421 | r | 500000 | r | 233000
Malaysia | 28782 |  | 22275 |  | 16043 | r | 8159 | r | 5814 | 6
Mozambique | 636800 |  | 574500 |  | 720100 |  | 854600 |  | 854600 | 6
Norway | 869000 | r | 831000 |  | 826000 | r | 864000 | r | 429800 | 6
Russia | 63490 |  | 125095 |  | 150458 |  | 178426 | r | 193236 | 6
Senegal | -- |  | -- |  | -- |  | 100590 | r | 427690 | 6
Sierra Leone | 15946 |  | 22590 |  | 32349 |  | 35838 | r | 37633 | 6
Sri Lanka | 68085 |  | 44707 | r | 42685 | r | 32971 | r | 42000
Ukraine | 260700 | r | 246800 | r | 670000 | e | 411300 | r | 625000
United Statese, 5, 7 | 400000 |  | 300000 |  | 300000 |  | 200000 |  | 300000
Vietnam8 | 840600 |  | 1143800 |  | 1025779 |  | 929400 | r | 600000
Total9 | 7330000 | r | 7340000 | r | 7690000 | r | 7400000 | r | 7270000
Rutile:4
Australia | 474000 |  | 425000 |  | 232000 |  | 212000 |  | 429000
Brazil5 | 2473.684 | r | 1980 | r | 2127.368 | r | 1930.526 | r | 2110
Indiae | 18800 |  | 24000 |  | 26000 |  | 19100 |  | 20000
Kenya | -- |  | -- |  | 152 |  | 59348 | r | 78947 | 6
Madagascare | 9000 | r | 12000 | r | 11000 | r | 6000 | r | 6000
Malaysia | 10810 |  | 20008 |  | 5983 |  | 3069 | r | 198 | 6
Mozambique | 6455 |  | 4000 |  | 5100 |  | 6100 | r, e | 6000
Senegal | -- |  | -- |  | -- |  | 663 |  | 5311 | 6
Sierra Leone | 67916 |  | 94493 |  | 120349 |  | 114163 | r | 126021 | 6
South Africae | 149000 | 6 | 150000 |  | 65000 |  | 58500 |  | 74400
Sri Lankae | 1970 |  | 1590 |  | 1406 | r, 6 | 2111 | r, 6 | 2000
Ukrainee | 60000 |  | 58000 |  | 162000 |  | 70000 |  | 100000
United States | (10) |  | (10) |  | (10) |  | (10) |  | (10)
Total | 800000 | r | 791000 | r | 631000 | r | 553000 | r | 850000
Titaniferous slag:e, 11
Canada | 878000 |  | 900000 |  | 900000 |  | 800000 |  | 700000
South Africa | 1367000 | 6 | 1300000 |  | 1300000 | r | 1200000 | r | 1500000
Total | 2250000 |  | 2200000 |  | 2200000 | r | 2000000 | r | 2200000
eEstimated. rRevised. W Withheld to avoid disclosing company proprietary data; not included in “Total.” -- Zero.
1Totals and estimated data are rounded to no more than three significant digits; may not add to totals shown.
2Includes data available through December 5, 2017.
3Ilmenite was also produced in Canada and South Africa, but this output was not included here because most of it is
duplicative of output reported under “Titaniferous slag,” and the rest was used for purposes other than production
of titanium commodities, principally steel furnace flux and heavy aggregate.
4Small amounts of titanium minerals were reportedly produced in various countries; information, however, was
inadequate to make reliable estimates of output.
5Does not include production of unbeneficiated anatase ore.
6Reported figure.
7Includes rutile to avoid disclosing company proprietary data. Rounded to one significant digit.
8Estimate based on import statistics from trading partners (primarily China and Japan).
9Includes U.S. production, rounded to one significant digit, of ilmenite, leucoxene, and rutile to avoid disclosing
company proprietary data.
10Included with ilmenite to avoid disclosing company proprietary data.
11Slag was also produced in China, Kazakhstan, Norway, Russia, and Vietnam, but this output was not included under
“Titaniferous slag” to avoid duplicative reporting.