## Note
Advance Data Release of the
2020 Annual Tables
These tables are an advance data release of those to be incorporated in the USGS
Minerals Yearbook 2020, v. I, Metals and Minerals. The full report (text and
tables) will be released when publication layout is complete. Substantive changes
to tables are not anticipated, but would be incorporated into the full report, which
will replace these advance data release tables.
Posted: March 14, 2023

## T1
TABLE 1
SALIENT TITANIUM STATISTICS1
|  | 2016 |  | 2017 |  | 2018 |  | 2019 |  | 2020
United States:
Mineral concentrate:
Production2 | metric tons | 100000 |  | 100000 |  | 100000 |  | 100000 |  | 100000
Imports for consumption3 | do. | 1330000 |  | 1560000 |  | 1470000 |  | 1540000 |  | 1070000
Consumptione, 4 | do. | 1740000 |  | 1760000 |  | 1610000 |  | 1630000 |  | 1150000
Sponge metal:
Imports for consumption | do. | 16200 |  | 23300 |  | 23700 |  | 30000 |  | 19200
Consumption | do. | 34100 |  | 37400 |  | 35200 |  | W |  | W
Price, yearend5 | dollars per pound | 11.1 | r | 10.7 | r | 10.8 | r | 10.6 | r | 11.5
Titanium dioxide pigment:
Production | metric tons | 1240000 |  | 1260000 |  | 1150000 |  | 1000000 |  | 1000000
Imports for consumption | do. | 247000 |  | 240000 |  | 268000 |  | 226000 |  | 262000
Consumption, apparent6 | do. | 840000 |  | 870000 |  | 893000 |  | 825000 |  | 880000
Producer price index, yearend7 | (June 1982=100) | 175 |  | 205 |  | 205 |  | NA |  | NA
World, production:8
Ilmenite concentrate9 | metric tons | 9800000 |  | 10100000 | r | 10300000 | r | 10600000 | r | 11100000
Rutile concentrate, natural10 | do. | 799000 | r | 818000 | r | 679000 | r | 667000 | r | 632000
Titaniferous slag | do. | 1500000 | r | 1800000 |  | 1650000 | r | 1700000 |  | 1520000
eEstimated. rRevised. do. Ditto. NA Not available. W Withheld to avoid disclosing company proprietary data.
1Table includes data available through July 29, 2022. Data are rounded to no more than three significant digits; may not add to totals shown.
2U.S. production rounded to one significant digit to avoid disclosing company proprietary data.
3Excludes titaniferous iron ore imported from Canada that is classified as ilmenite under the Harmonized Tariff Schedule of the United States.
4Does not include consumption used to produce synthetic rutile.
5Landed duty-paid unit based on U.S. imports for consumption.
6Production plus imports minus exports. Does not include stock changes.
7Source: U.S. Department of Labor, Bureau of Labor Statistics.
8May include estimated data.
9Includes U.S. production of ilmenite and rutile rounded to one significant digit to avoid disclosing company proprietary data.
10U.S. production of rutile included with ilmenite to avoid disclosing company proprietary data.

## T2
TABLE 2
U.S. TITANIUM METAL PRODUCTION CAPACITY IN 2020 1, 2
(Metric tons per year)
Yearend capacitye
Company | Plant location | Sponge | Ingot3
Allegheny Technologies Inc. | Albany, OR | -- | 10900
Do. | Monroe, NC | -- | 23200
Do. | Richland, WA | -- | 10000
Honeywell Electronic Materials Inc. | Salt Lake City, UT | 500 | --
Howmet Aerospace | Canton, OH | -- | 9600
Do. | Niles, OH | -- | 13600
Do. | Whitehall, MI | -- | 3200
Perryman Co.4 | Houston, PA | -- | 5900
Titanium Metals Corp.4 | Salisbury, NC | -- | 1800
Do. | Henderson, NV5 | -- | 12300
Do. | Morgantown, PA | -- | 40700
Do. | Vallejo, CA | -- | 800
Total |  | 500 | 132000
eEstimated. Do. Ditto. -- Zero.
1Table includes data available through July 29, 2022. Data are rounded to no more than three significant digits; may not add to totals shown.
2Estimated operating capacity based on 7-day-per-week full production.
3Includes electron-beam, plasma, and vacuum-arc-remelting capacity.
4A subsidiary of Precision Castparts Corp. (Berkshire Hathaway Inc.).
5A 12,600 metric-ton-per-year sponge plant was idled prior to yearend.

## T3
TABLE 3
COMPONENTS OF U.S. TITANIUM METAL SUPPLY AND DEMAND1
(Metric tons)
Component | 2019 |  | 2020
Production:
Ingot | W |  | W
Mill products | W |  | W
Exports:
Waste and scrap | 15000 |  | 14100
Sponge | 869 |  | 711
Ingot | 7260 |  | 3700
Other unwrought | 2350 |  | 1570
Wrought products and castings | 20800 | r | 14800
Total | 46300 | r | 34800
Imports:
Waste and scrap | 30100 |  | 15800
Sponge | 30000 |  | 19200
Ingot | 2100 |  | 1210
Powder | 189 |  | 195
Other unwrought | 1070 |  | 642
Wrought products and castings | 9930 | r | 6670
Total | 73400 |  | 43800
Stocks, industry, yearend:
Sponge | W |  | W
Scrap | W |  | W
Ingot | W |  | W
Consumption, reported:
Sponge | W |  | W
Scrap | W |  | W
Ingot | W |  | W
Shipments:
Ingot | W |  | W
Mill products (net shipments):
Forging and extrusion billet | W |  | W
Other | W |  | W
Total | W |  | W
Castings (shipments) | W |  | W
Receipts, scrap:
Home | W |  | W
Purchased | W |  | W
Total | W |  | W
rRevised. W Withheld to avoid disclosing company proprietary data.
1Table includes data available July 29, 2022. Data are rounded to no more than three significant digits; may not add to totals shown.

## T4
TABLE 4
U.S. PRODUCERS OF TITANIUM DIOXIDE PIGMENT IN 2020 1, 2, 3
(Metric tons per year)
Company | Plant location | Yearend capacity4
The Chemours Co. | De Lisle, MS | 340000
Do. | New Johnsonville, TN | 350000
INEOS Pigments USA Inc. | Ashtabula, OH | 245000
Louisiana Pigment Co. L.P. | Lake Charles, LA | 168000
Tronox Ltd. | Hamilton, MS | 225000
Total |  | 1330000
Do. Ditto.
1Table includes data available through July 29, 2022. Data are rounded to no more than three significant digits; may not add to total shown.
2Estimated operating capacity based on 7-day-per-week full production.
3Table does not include TOR Minerals International, Inc.’s Corpus Christi, TX, production capacity of about 26,400 metric tons per year (t/yr) of buff TiO2 pigment that is produced by refining and fine grinding of synthetic rutile.
4All plants use the chloride process to manufacture TiO2 pigment.

## T5
TABLE 5
COMPONENTS OF U.S. TITANIUM DIOXIDE PIGMENT SUPPLY AND DEMAND1
|  | 2019 |  |  |  | 2020
|  | Gross |  | TiO2 |  | Gross |  | TiO2
|  | weight |  | contente |  | weight |  | contente
Production2 | metric tons | 1000000 | r | 940000 | r | 1000000 |  | 943000
Shipments:
Quantity | do. | 1000000 | r, e | 940000 | r | 1000000 | e | 943000
Value | thousands | 2950000 | e | XX |  | 2840000 | e | XX
Exports | metric tons | 401000 |  | 377000 |  | 386000 |  | 363000
Imports for consumption | do. | 226000 | r | 213000 |  | 262000 |  | 247000
Consumption, apparent3 | do. | 825000 | r | 776000 | r | 880000 |  | 827000
eEstimated. rRevised. do. Ditto. XX Not applicable.
1Table includes data available through July 29, 2022. Data are rounded to no more than three significant digits.
2Does not include production of buff pigment.
3Production plus imports minus exports. Does not include stock changes.
Sources: U.S. Census Bureau and U.S. Geological Survey.

## T6
TABLE 6
ESTIMATED U.S. APPARENT CONSUMPTION OF TITANIUM CONCENTRATE1, 2, 3
(Metric tons)
| 2019 |  |  | 2020
| Gross | TiO2 |  | Gross | TiO2
| weight | content |  | weight | content
Pigment | 1550000 | NA |  | 1090000 | NA
Miscellaneous4 | 81500 | NA |  | 57500 | NA
Total | 1630000 | 1300000 | r | 1150000 | 900000
rRevised. NA Not available.
1Table includes data available through July 29, 2022. Data are rounded to no more than three significant digits; may not add to totals shown.
2Includes a mixed product containing altered ilmenite, leucoxene, and rutile.
3Excludes inventory changes.
4Includes alloys, carbide, ceramics, chemicals, glass fibers, titanium metal, and welding-rod coatings and fluxes.

## T7
TABLE 7
U.S. CONSUMPTION OF TITANIUM IN STEEL AND OTHER ALLOYS1, 2
(Metric tons)
| 2019 | 2020
Steel:
Carbon steel | 5340 | 4170
Stainless and heat-resisting steel | 3310 | 2010
Other alloy steel3 | 413 | 590
Total steel | 9070 | 6770
Cast irons | 3 | 2
Superalloys | 565 | 547
Alloys, other than above | 1410 | 1360
Miscellaneous and unspecified | 14 | 13
Grand total | 11100 | 8700
1Table includes data available through July 29, 2022. Data are rounded to no more than three significant digits; may not add to totals shown.
2Includes ferrotitanium, scrap, sponge, and other titanium additives.
3Includes high-strength low-alloy and tool steel.

## T8
TABLE 8
ESTIMATED U.S. DISTRIBUTION OF TITANIUM PIGMENT SHIPMENTS,
TITANIUM DIOXIDE CONTENT, BY INDUSTRY1
(Percent)
Industry | 2019 |  | 2020
Paint, varnish, and lacquer | 64 | r | 66
Plastics and rubber | 25 | r | 26
Other2 | 11 | r | 8
Total | 100 |  | 100
rRevised.
1Table includes data available through July 29, 2022. Does not include exports.
2Includes agricultural, building materials, ceramics, coated fabrics and textiles, cosmetics, food, paper, and printing ink. Also includes shipments to distributors.

## T9
TABLE 9
YEAREND PRICES OF TITANIUM PRODUCTS1
|  | 2019 |  | 2020
Concentrate:
Ilmenite, cost including freight, China1 | dollars per metric ton | 190–210 |  | 230–250
Rutile, bagged, f.o.b. Australian ports1 | do. | 1,250–1,300 |  | 1,300–1,350
Rutile, bulk, f.o.b. Australian ports1 | do. | 1,100–1,200 |  | 1,150–1,200
Titaniferous slag, import, 80% to 95% TiO22 | do. | 805–955 |  | 540–1,010
Metal:
Sponge import2 | dollars per kilogram | 10.6 | r | 11.5
Scrap, turnings, unprocessed3 | dollars per pound | 0.85–0.90 |  | 1.00–1.10
Ferrotitanium, 70% Ti3 | do. | 2.90–3.10 |  | 3.00–3.30
Mill products4 | producer price index | 172 |  | 171
Titanium dioxide pigment, import4 | do. | 2740 |  | 2650
do. Ditto. NA Not available.
1Source: Industrial Minerals.
2Landed duty-paid unit value based on U.S. imports for consumption from producing countries.
3Source: S&P Global Platts Metals Week.
4Unit value based on landed-duty-paid U.S. imports for consumption.

## T10
TABLE 10
U.S. EXPORTS OF TITANIUM BY CLASS1
|  | 2019 |  |  |  | 2020
|  | Quantity |  | Value |  | Quantity | Value
Class | HTS2 code | (metric tons) |  | (thousands) |  | (metric tons) | (thousands)
Metal:
Scrap | 8108.30.0000 | 15000 |  | 40200 |  | 14100 | 34100
Unwrought:
Sponge | 8108.20.0010 | 869 |  | 5660 |  | 711 | 4330
Ingot | 8108.20.0030 | 7260 |  | 109000 |  | 3700 | 59400
Other unwrought | 8108.20.0090 | 2350 |  | 72900 |  | 1570 | 47300
Total |  | 10500 |  | 188000 |  | 5980 | 111000
Wrought:
Bloom, sheet bar, slab | 8108.90.6020 | 1330 |  | 32900 |  | 1540 | 42900
Bar, rod, profile, wire | 8108.90.6031 | 7370 | r | 343000 | r | 5180 | 261000
Other | 8108.90.8000 | 12100 |  | 1280000 |  | 8040 | 853000
Total |  | 20800 | r | 1650000 |  | 14800 | 1160000
Ferrotitanium and ferrosilicon titanium | 7202.91.0000 | 1520 |  | 6310 |  | 1890 | 6160
Ores and concentrates | 2614.00.0000 | 12200 |  | 20300 |  | 28800 | 36600
Pigment:
80% or more titanium dioxide pigment | 3206.11.0000 | 382000 |  | 1080000 |  | 368000 | 1000000
Other titanium dioxide pigment | 3206.19.0000 | 13000 |  | 86200 |  | 13400 | 82100
Unfinished titanium dioxide3 | 2823.00.0000 | 5670 |  | 10600 |  | 4820 | 11600
Total |  | 401000 |  | 1180000 |  | 386000 | 1090000
rRevised.
1Table includes data available July 29, 2022. Data are rounded to no more than three significant digits; may not add to totals shown.
2Harmonized Tariff Schedule code of the United States.
3Unmixed and not surface treated.
Source: U.S. Census Bureau.

## T11
TABLE 11
U.S. IMPORTS FOR CONSUMPTION OF TITANIUM CONCENTRATES, BY COUNTRY OR LOCALITY1
|  | 2019 |  |  |  | 2020
|  | Quantity |  | Value |  | Quantity | Value
Concentrate and country or locality | HTS2 code | (metric tons) |  | (thousands) |  | (metric tons) | (thousands)
Ilmenite: | 2614.00.6020
Australia |  | 113000 |  | 18200 |  | 112000 | 17500
Madagascar |  | 250000 |  | 52500 |  | 218000 | 52500
Mozambique |  | 172000 |  | 32400 |  | 69200 | 15000
Norway |  | -- |  | -- |  | 190 | 133
Senegal |  | 131000 |  | 23300 |  | 42200 | 10600
Ukraine |  | 60300 |  | 8590 |  | 40000 | 8580
Total |  | 726000 |  | 135000 |  | 481000 | 104000
Titaniferous slag: | 2620.99.5000
Canada |  | 74000 |  | 66400 |  | 83700 | 83700
Kenya |  | -- |  | -- |  | 5000 | 5950
Noway |  | 30100 |  | 23000 |  | 45000 | 35800
South Africa |  | 369000 |  | 274000 |  | 301000 | 193000
Total |  | 473000 |  | 363000 |  | 435000 | 318000
Rutile, natural: | 2614.00.6040
Australia |  | 78400 |  | 71600 |  | 21600 | 23600
Kenya |  | 37600 |  | 37900 |  | 13200 | 15600
Norway |  | 10000 |  | 7660 |  | -- | --
South Africa |  | 188000 |  | 147000 |  | 120000 | 112000
Ukraine |  | 6150 |  | 5840 |  | 881 | 1240
Other |  | 4080 | r | 4230 | r | 2380 | 3540
Total |  | 324000 |  | 274000 |  | 158000 | 156000
Rutile, synthetic: | 2614.00.3000
Australia |  | 12000 |  | 8180 |  | 41 | 36
Kenya |  | 1200 |  | 14100 |  | -- | --
South Africa |  | 5000 |  | 2190 |  | -- | --
Other |  | 140 |  | 209 |  | 87 | 120
Total |  | 18300 |  | 24700 |  | 128 | 156
Titaniferous iron ore, Canada3 | 2614.00.6020 | 41 |  | 29 |  | 35500 | 6800
-- Zero.
1Table includes data available through July 29, 2022. Data are rounded to no more than three significant digits; may not add to totals shown.
2Harmonized Tariff Schedule code of the United States.
3Includes materials consumed for purposes other than production of titanium commodities, principally heavy aggregate and steel-furnace flux. Titaniferous iron ore from Canada is classified as ilmenite under the HTS.
Source: U.S. Census Bureau; data adjusted by the U.S. Geological Survey.

## T12
TABLE 12
U.S. IMPORTS FOR CONSUMPTION OF TITANIUM METAL, BY CLASS AND COUNTRY OR LOCALITY1
|  | 2019 |  |  |  | 2020
|  | Quantity |  | Value |  | Quantity |  | Value
Class and country or locality | HTS2 code | (metric tons) |  | (thousands) |  | (metric tons) |  | (thousands)
Waste and scrap: | 8108.30.0000
Canada |  | 1750 |  | 3800 |  | 1140 |  | 2290
China |  | 383 |  | 3240 |  | 524 |  | 6050
France |  | 3640 |  | 15200 |  | 1680 |  | 6900
Germany |  | 5120 |  | 29200 |  | 3030 |  | 17500
Italy |  | 2210 |  | 8170 |  | 781 |  | 3050
Japan |  | 4810 | r | 21500 |  | 2900 |  | 11800
Korea, Republic of |  | 1230 |  | 6520 |  | 698 |  | 3380
Mexico |  | 1650 |  | 5260 |  | 799 |  | 1890
Singapore |  | 715 |  | 2270 |  | 361 |  | 956
United Kingdom |  | 5800 |  | 25900 |  | 2130 |  | 9200
Other |  | 2800 | r | 12200 | r | 1750 |  | 8360
Total |  | 30100 |  | 133000 |  | 15800 |  | 71300
Unwrought:
Sponge: | 8108.20.0010
China |  | 3 |  | 134 |  | 1 |  | 35
Japan |  | 26600 |  | 240000 |  | 16900 |  | 152000
Kazakhstan |  | 2930 | e | 26500 |  | 1930 | e | 17300
Russia |  | 73 |  | 605 |  | 53 |  | 477
Ukraine |  | 297 |  | 2820 |  | 268 |  | 2470
Other |  | 155 | r | 1300 | r | 61 |  | 511
Total |  | 30000 |  | 271000 |  | 19200 |  | 173000
Ingot: | 8108.20.0030
Kazakhstan |  | 391 |  | 6890 |  | 238 |  | 4330
Russia |  | 1530 |  | 23800 |  | 970 |  | 15400
Other |  | 180 |  | 4300 |  | 6 |  | 101
Total |  | 2100 |  | 35000 |  | 1210 |  | 19900
Powder: | 8108.20.0015
Canada |  | 70 |  | 11900 |  | 75 |  | 10400
China |  | 99 |  | 1520 |  | 99 |  | 1670
Germany |  | 14 |  | 4870 |  | 16 |  | 4630
Japan |  | 4 |  | 863 |  | 3 |  | 543
Other |  | 3 | r | 721 | r | 3 |  | 358
Total |  | 189 |  | 19900 |  | 195 |  | 17600
Other: | 8108.20.0095
Germany |  | 25 |  | 273 |  | 28 |  | 236
Japan |  | 22 |  | 1680 |  | 28 |  | 2190
Russia |  | 943 |  | 20900 |  | 559 |  | 12700
United Kingdom |  | 42 |  | 2780 |  | 11 |  | 1590
Other |  | 36 | r | 2510 | r | 16 |  | 1480
Total |  | 1070 |  | 28100 |  | 642 |  | 18200
Wrought products and castings:3 | 8108.90.3030, 8108.90.3060, 8108.90.6020, 8108.90.6031,
8108.90.6045, 8108.90.6060, 8108.90.6075
Canada |  | 336 |  | 27700 |  | 218 |  | 21700
China |  | 1210 |  | 63800 | r | 1110 |  | 55200
France |  | 729 |  | 45900 |  | 268 |  | 31900
Japan |  | 408 |  | 13100 |  | 309 |  | 12000
Korea, Republic of |  | 434 |  | 8240 |  | 561 |  | 10300
Russia |  | 4260 |  | 177000 |  | 3390 |  | 127000
Ukraine |  | 1390 |  | 17800 |  | 60 |  | 1770
United Kingdom |  | 243 |  | 26500 |  | 181 |  | 24900
Other |  | 913 | r | 86600 | r | 574 |  | 73400
Total |  | 9930 | r | 466000 |  | 6670 |  | 358000
Ferrotitanium and ferrosilicon titanium | 7202.91.0000
Canada |  | 1210 |  | 3770 |  | 754 |  | 2200
Poland |  | 487 |  | 1590 |  | 19 |  | 64
Russia |  | 193 |  | 576 |  | 893 |  | 2750
Ukraine |  | 247 |  | 736 |  | 324 |  | 861
United Kingdom |  | 1050 |  | 4000 |  | 665 |  | 2200
Other |  | 205 |  | 600 |  | 199 |  | 467
Total |  | 3390 |  | 11300 |  | 2850 |  | 8540
eEstimated. rRevised.
1Table includes data available through July 29, 2022. Data are rounded to no more than three significant digits; may not add to totals shown.
2Harmonized Tariff Schedule code of the United States.
3Includes bar, billet, bloom, castings, foil, pipe, plate, profile, rod, sheet, sheet bar, slab, strip, tube, wire, and other.

## T13
TABLE 13
U.S. IMPORTS FOR CONSUMPTION OF TITANIUM PIGMENT, BY COUNTRY OR LOCALITY1
|  | 2019 |  |  |  | 2020
|  | Quantity |  | Value |  | Quantity | Value
Country or locality | HTS2 code | (metric tons) |  | (thousands) |  | (metric tons) | (thousands)
80% or more titanium dioxide pigment: | 3206.11.0000
Australia |  | 7490 | r | 16000 |  | 11700 | 28400
Belgium |  | 13700 |  | 35800 |  | 12000 | 31500
Canada |  | 81600 |  | 199000 |  | 89100 | 229000
China |  | 13300 |  | 29500 |  | 27800 | 49800
Czechia |  | 5550 |  | 14600 |  | 5980 | 15700
Germany |  | 17400 |  | 49500 |  | 20200 | 59300
Japan |  | 5320 |  | 26500 |  | 4100 | 18300
Mexico |  | 4100 |  | 8890 |  | 11900 | 28000
Norway |  | 4170 |  | 9920 |  | 6210 | 15300
Spain |  | 12600 |  | 33800 |  | 14300 | 37600
Other |  | 19200 |  | 51100 |  | 19100 | 47300
Total |  | 184000 |  | 475000 |  | 222000 | 560000
Other titanium dioxide: | 3206.19.0000
Canada |  | 11600 |  | 30700 |  | 13300 | 34700
China |  | 1200 | r | 4370 | r | 1420 | 5290
Germany |  | 370 |  | 4450 |  | 465 | 3740
Italy |  | 476 |  | 1810 |  | 677 | 2460
Mexico |  | 325 |  | 1880 |  | 613 | 3780
Other |  | 1300 | r | 12000 | r | 1180 | 9310
Total |  | 15300 |  | 55200 | r | 17700 | 59300
Unfinished titanium dioxide:3 | 2823.00.0000
Canada |  | 5620 |  | 19000 |  | 2470 | 7380
China |  | 9240 | r | 20600 |  | 8850 | 17400
Czechia |  | 1100 |  | 2880 |  | 579 | 1680
France |  | 2020 | r | 5900 |  | 2830 | 7820
Germany |  | 3300 |  | 14900 |  | 2100 | 9450
India |  | 2280 |  | 5500 |  | 1820 | 4370
Korea, Republic of |  | 1240 |  | 3000 |  | 2050 | 5120
Other |  | 1680 | r | 9680 | r | 1770 | 9130
Total |  | 26500 |  | 81500 |  | 22500 | 62300
Grand total |  | 226000 | r | 612000 |  | 262000 | 681000
rRevised.
1Table includes data available through July 29, 2022. Data are rounded to no more than three significant digits; may not add to totals shown.
2Harmonized Tariff Schedule code of the United States.
3Unmixed and not surface treated.
Source: U.S. Census Bureau.

## T14
TABLE 14
TITANIUM: WORLD PRODUCTION OF MINERAL CONCENTRATES, BY COUNTRY OR LOCALITY1
(Metric tons, gross weight)
Country or locality | 2016 |  | 2017 |  | 2018 |  | 2019 |  | 2020
Ilmenite and leucoxene:2, 3
Australia | 1400000 |  | 1500000 |  | 1400000 |  | 1000000 | r | 800000 | e
Brazil3 | 106400 |  | 67000 | e | 110000 | e | 41000 | e | 57000 | e
China | 3800000 |  | 3830000 |  | 4200000 |  | 4600000 | r | 5100000 | e
Indiae | 618000 |  | 517000 |  | 172000 | r | 291000 | r | 290000
Indonesiae | 20000 |  | 20000 |  | 2000 |  | 4000 |  | 6000
Kazakhstane | 14000 |  | 9400 |  | 10000 |  | 15000 | r | 12000
Kenya | 468903 |  | 470317 |  | 453133 |  | 341182 |  | 334241
Madagascar | 267962 |  | 469326 | r | 381924 | r | 461800 |  | 424000
Malaysia | 4316 |  | 6363 |  | 14158 |  | 2334 |  | 2548
Mozambique | 1340330 |  | 1197419 |  | 1283075 |  | 1442711 | r | 1608011
Norwaye | 590000 |  | 670000 |  | 590000 |  | 640000 | r | 740000
Russia | 18900 |  | 2900 | r | 3000 | r | 3100 | r | 40000 | e
Senegal | 416349 |  | 492441 |  | 506938 | r | 491602 | r | 500000 | e
Sierra Leone | 50000 |  | 58000 |  | 54500 |  | 59200 |  | 45800
Sri Lanka | 26159 |  | 51940 |  | 60847 |  | 43789 | r | 18016
Ukraine | 350000 | e | 392000 |  | 745417 |  | 818543 |  | 772953
United States4, 5 | 100000 |  | 100000 |  | 100000 |  | 100000 |  | 100000
Vietnam | 210800 |  | 225300 |  | 235100 |  | 216700 | r | 230400
Total | 9800000 |  | 10100000 | r | 10300000 | r | 10600000 | r | 11100000
Rutile:6
Australia | 300000 |  | 300000 |  | 200000 |  | 200000 |  | 200000 | e
Brazil3 | 2700 | e | 1000 | e | 2000 | e | 600 | e | 226
Indiae | 16200 |  | 14100 |  | 11000 | r | 12000 |  | 12000
Kenya | 88288 |  | 91456 |  | 95715 |  | 78961 |  | 76402
Malaysia | 3810 |  | 5266 |  | 5070 |  | 5947 |  | 5136
Mozambique | 7781 |  | 9137 |  | 8830 |  | 8264 | r | 5958
Senegal | 9664 |  | 9975 |  | 9605 | r | 10130 | r | 9100 | e
Sierra Leone | 143000 |  | 168000 |  | 121500 |  | 137200 |  | 120200
South Africa | 120000 | r | 110000 | r, e | 110000 | e | 105000 | r | 95000 | e
Sri Lanka | 2237 |  | 2174 |  | 2319 |  | 1959 |  | 1311
Turkey | 5000 | e | 6706 |  | 6498 |  | 6450 |  | 6795
Ukraine | 100000 | e | 100000 | e | 106858 |  | 100000 | e | 100000 | e
Total | 799000 | r | 818000 | r | 679000 | r | 667000 | r | 632000
Titaniferous slag:7
Canadae, 8 | 700000 |  | 800000 |  | 700000 |  | 800000 |  | 700000
South Africa | 800000 | r, e | 1000000 | e | 950000 | r, e | 903000 | r | 820000 | e
Total | 1500000 | r | 1800000 |  | 1650000 | r | 1700000 |  | 1520000
eEstimated. rRevised. -- Zero.
1Table includes data available through February 16, 2022. All data are reported unless otherwise noted; totals may include estimated data. Totals, U.S. data, and estimated data are rounded to no more than three significant digits; may not add to totals shown.
2Ilmenite is also produced in Canada and South Africa, but this output is not included here because most of it is duplicative of output reported under “Titaniferous slag,” and the rest is used for purposes other than production of titanium commodities, principally steel-furnace flux and heavy aggregate.
3Small amounts of titanium minerals were reportedly produced in various countries and (or) localities, but information was inadequate to make reliable estimates of output levels.
4Does not include production of unbeneficiated anatase ore.
5Includes rutile to avoid disclosing company proprietary data. Rounded to one significant digit.
6Includes U.S. production of ilmenite, leucoxene, and rutile, which is rounded to one significant digit to avoid disclosing company proprietary data.
7Slag was also produced in China, India, Kazakhstan, Norway, Russia, and Vietnam, but this output was not included under “Titaniferous slag” to avoid duplicative reporting.
8Produced from domestic and imported mineral concentrates.